## Sheet1
20004.453 | 1.26769 | -0.02519
15829.126 | 1.27451 | -0.01126
12516.703 | 1.27884 | 0.00025
9909.4424 | 1.28706 | 0.00879
7835.48 | 1.29056 | 0.01716
6217.2461 | 1.29826 | 0.02416
4905.291 | 1.30468 | 0.02761
3881.2737 | 1.31077 | 0.03272
3070.9827 | 1.31716 | 0.03779
2430.7778 | 1.32436 | 0.04119
1923.1537 | 1.3327 | 0.04307
1522.4358 | 1.33927 | 0.04606
1203.8446 | 1.34693 | 0.04984
952.86591 | 1.35405 | 0.05246
754.27557 | 1.3621 | 0.05311
596.71857 | 1.37092 | 0.05622
471.96338 | 1.37824 | 0.05972
373.20856 | 1.3878 | 0.06201
295.47278 | 1.39734 | 0.06553
233.87738 | 1.40647 | 0.0692
185.05922 | 1.41616 | 0.07437
146.35823 | 1.42704 | 0.0784
115.77804 | 1.43998 | 0.08431
91.6721 | 1.45424 | 0.08773
72.51701 | 1.46879 | 0.09206
57.36816 | 1.48598 | 0.09616
45.3629 | 1.50532 | 0.09373
35.93134 | 1.52389 | 0.09297
28.40909 | 1.54073 | 0.08921
22.48202 | 1.55527 | 0.08174
17.79613 | 1.57082 | 0.07378
14.06813 | 1.57941 | 0.06478
11.1448 | 1.58836 | 0.05772
8.81772 | 1.59259 | 0.04864
6.97545 | 1.60134 | 0.04165
5.5173 | 1.60593 | 0.04002
4.36941 | 1.6063 | 0.03728
3.45686 | 1.6069 | 0.0326
2.73547 | 1.60907 | 0.02756
2.16054 | 1.61368 | 0.02401
1.70952 | 1.62238 | 0.02501
1.35352 | 1.62784 | 0.02995
1.07079 | 1.62984 | 0.03885
0.84734 | 1.6254 | 0.04644
0.67072 | 1.61912 | 0.0499
0.53067 | 1.61349 | 0.04405
0.41976 | 1.6158 | 0.03346
0.33183 | 1.62994 | 0.02181
0.26261 | 1.65908 | 0.01978
0.20791 | 1.69693 | 0.03696
0.16452 | 1.72794 | 0.08035
0.13007 | 1.73332 | 0.14367
0.10309 | 1.70016 | 0.2059
0.08153 | 1.6312 | 0.23565
0.06443 | 1.55948 | 0.22341
0.05102 | 1.50693 | 0.13155
0.04042 | 1.53875 | -0.01516
0.03192 | 1.70604 | -0.15549
0.02528 | 2.01229 | -0.18643
0.01999 | 2.3836 | 0.00187