## Sheet1
20004.453 | 1.33577 | -0.03107
15829.126 | 1.34255 | -0.01523
12516.703 | 1.34701 | -0.00484
9909.4424 | 1.35282 | 0.00622
7835.48 | 1.35804 | 0.01437
6217.2461 | 1.3638 | 0.01914
4905.291 | 1.3708 | 0.02585
3881.2737 | 1.37598 | 0.03133
3070.9827 | 1.3824 | 0.03656
2430.7778 | 1.38974 | 0.03728
1923.1537 | 1.39725 | 0.04107
1522.4358 | 1.40194 | 0.04399
1203.8446 | 1.40921 | 0.04665
952.86591 | 1.4164 | 0.05001
754.27557 | 1.42498 | 0.05371
596.71857 | 1.4335 | 0.05459
471.96338 | 1.44092 | 0.05778
373.20856 | 1.44988 | 0.06177
295.47278 | 1.45913 | 0.06409
233.87738 | 1.46819 | 0.06985
185.05922 | 1.47915 | 0.07324
146.35823 | 1.49031 | 0.07795
115.77804 | 1.50141 | 0.08381
91.6721 | 1.51551 | 0.08918
72.51701 | 1.52989 | 0.09295
57.36816 | 1.54804 | 0.09661
45.3629 | 1.56625 | 0.09715
35.93134 | 1.58356 | 0.09542
28.40909 | 1.60405 | 0.09052
22.48202 | 1.6206 | 0.08531
17.79613 | 1.63382 | 0.07575
14.06813 | 1.64592 | 0.06723
11.1448 | 1.65571 | 0.05887
8.81772 | 1.66081 | 0.05106
6.97545 | 1.66677 | 0.04573
5.5173 | 1.67001 | 0.04001
4.36941 | 1.67249 | 0.03532
3.45686 | 1.67815 | 0.03091
2.73547 | 1.68188 | 0.02966
2.16054 | 1.68422 | 0.03104
1.70952 | 1.68516 | 0.0328
1.35352 | 1.68368 | 0.03252
1.07079 | 1.68513 | 0.03136
0.84734 | 1.68789 | 0.02932
0.67072 | 1.69344 | 0.02966
0.53067 | 1.70231 | 0.03183
0.41976 | 1.71218 | 0.04075
0.33183 | 1.71947 | 0.0547
0.26261 | 1.72038 | 0.06997
0.20791 | 1.71787 | 0.0815
0.16452 | 1.71616 | 0.08859
0.13007 | 1.71915 | 0.09072
0.10309 | 1.73015 | 0.09407
0.08153 | 1.74834 | 0.10077
0.06443 | 1.77251 | 0.11525
0.05102 | 1.80317 | 0.13648
0.04042 | 1.83451 | 0.17324
0.03192 | 1.85544 | 0.21987
0.02528 | 1.86736 | 0.26296
0.01999 | 1.87755 | 0.2943