## Sheet1
20004.453 | 1.29309 | -0.03303
15829.126 | 1.29968 | -0.01559
12516.703 | 1.30396 | -0.00531
9909.4424 | 1.31148 | 0.00543
7835.48 | 1.31648 | 0.01274
6217.2461 | 1.32148 | 0.01967
4905.291 | 1.3294 | 0.02541
3881.2737 | 1.33448 | 0.03225
3070.9827 | 1.3391 | 0.03556
2430.7778 | 1.34781 | 0.03859
1923.1537 | 1.35407 | 0.04253
1522.4358 | 1.36152 | 0.0432
1203.8446 | 1.3688 | 0.04762
952.86591 | 1.37467 | 0.05056
754.27557 | 1.38416 | 0.05468
596.71857 | 1.39175 | 0.05556
471.96338 | 1.40004 | 0.05803
373.20856 | 1.40857 | 0.06169
295.47278 | 1.41592 | 0.06522
233.87738 | 1.42637 | 0.06916
185.05922 | 1.43606 | 0.07419
146.35823 | 1.44905 | 0.07774
115.77804 | 1.46072 | 0.08215
91.6721 | 1.47428 | 0.08711
72.51701 | 1.48721 | 0.0916
57.36816 | 1.5063 | 0.0948
45.3629 | 1.52683 | 0.09691
35.93134 | 1.54392 | 0.09524
28.40909 | 1.56298 | 0.08982
22.48202 | 1.57835 | 0.08308
17.79613 | 1.59152 | 0.07524
14.06813 | 1.6034 | 0.06673
11.1448 | 1.61065 | 0.05795
8.81772 | 1.6188 | 0.05077
6.97545 | 1.62485 | 0.04448
5.5173 | 1.62686 | 0.04151
4.36941 | 1.63035 | 0.03579
3.45686 | 1.6343 | 0.02972
2.73547 | 1.6388 | 0.02869
2.16054 | 1.64279 | 0.0289
1.70952 | 1.64368 | 0.03205
1.35352 | 1.64249 | 0.03327
1.07079 | 1.64214 | 0.03352
0.84734 | 1.64346 | 0.03228
0.67072 | 1.64716 | 0.03147
0.53067 | 1.6546 | 0.03204
0.41976 | 1.66477 | 0.03648
0.33183 | 1.67531 | 0.04772
0.26261 | 1.68164 | 0.06409
0.20791 | 1.68239 | 0.08087
0.16452 | 1.67935 | 0.09241
0.13007 | 1.67856 | 0.09947
0.10309 | 1.68356 | 0.10295
0.08153 | 1.697 | 0.10721
0.06443 | 1.71725 | 0.11815
0.05102 | 1.7447 | 0.13204
0.04042 | 1.77894 | 0.15881
0.03192 | 1.812 | 0.20135
0.02528 | 1.83342 | 0.25136
0.01999 | 1.8457 | 0.29671