## Sheet1
20004.453 | 1.14897 | -0.03251
15829.126 | 1.15444 | -0.01655
12516.703 | 1.15836 | -0.00539
9909.4424 | 1.16423 | 0.00434
7835.48 | 1.17135 | 0.01352
6217.2461 | 1.17804 | 0.02079
4905.291 | 1.18204 | 0.02637
3881.2737 | 1.18878 | 0.03151
3070.9827 | 1.19619 | 0.03458
2430.7778 | 1.20214 | 0.03804
1923.1537 | 1.20865 | 0.04134
1522.4358 | 1.21503 | 0.04558
1203.8446 | 1.22361 | 0.04931
952.86591 | 1.23036 | 0.05078
754.27557 | 1.23766 | 0.05256
596.71857 | 1.24689 | 0.0552
471.96338 | 1.25407 | 0.05798
373.20856 | 1.26287 | 0.06201
295.47278 | 1.27251 | 0.06476
233.87738 | 1.28171 | 0.06922
185.05922 | 1.29071 | 0.07426
146.35823 | 1.30324 | 0.07835
115.77804 | 1.31429 | 0.08396
91.6721 | 1.32879 | 0.08815
72.51701 | 1.34319 | 0.09454
57.36816 | 1.36164 | 0.09635
45.3629 | 1.37935 | 0.10023
35.93134 | 1.39851 | 0.09687
28.40909 | 1.4183 | 0.09206
22.48202 | 1.43591 | 0.08719
17.79613 | 1.45015 | 0.07926
14.06813 | 1.46229 | 0.0708
11.1448 | 1.47183 | 0.06105
8.81772 | 1.47814 | 0.0537
6.97545 | 1.48501 | 0.04824
5.5173 | 1.48739 | 0.04093
4.36941 | 1.4932 | 0.03703
3.45686 | 1.49487 | 0.03313
2.73547 | 1.49751 | 0.03039
2.16054 | 1.50046 | 0.02911
1.70952 | 1.50247 | 0.02912
1.35352 | 1.50475 | 0.02892
1.07079 | 1.50692 | 0.0302
0.84734 | 1.51033 | 0.03186
0.67072 | 1.51394 | 0.03498
0.53067 | 1.51635 | 0.03867
0.41976 | 1.51999 | 0.04334
0.33183 | 1.52386 | 0.04875
0.26261 | 1.53013 | 0.05589
0.20791 | 1.53637 | 0.06519
0.16452 | 1.54225 | 0.07599
0.13007 | 1.54843 | 0.0862
0.10309 | 1.55832 | 0.09756
0.08153 | 1.57051 | 0.11276
0.06443 | 1.58431 | 0.13144
0.05102 | 1.5976 | 0.15206
0.04042 | 1.61534 | 0.17152
0.03192 | 1.64215 | 0.19548
0.02528 | 1.67107 | 0.22908
0.01999 | 1.69926 | 0.26863