## Sheet1
20004.453 | 1.12833 | -0.03258
15829.126 | 1.13233 | -0.0172
12516.703 | 1.13871 | -0.00561
9909.4424 | 1.14405 | 0.00449
7835.48 | 1.15064 | 0.01334
6217.2461 | 1.15568 | 0.02062
4905.291 | 1.16118 | 0.02565
3881.2737 | 1.16802 | 0.03095
3070.9827 | 1.17396 | 0.03526
2430.7778 | 1.18074 | 0.03806
1923.1537 | 1.18753 | 0.04089
1522.4358 | 1.19523 | 0.04407
1203.8446 | 1.20089 | 0.04703
952.86591 | 1.20996 | 0.0504
754.27557 | 1.21768 | 0.05271
596.71857 | 1.22559 | 0.05506
471.96338 | 1.23286 | 0.05714
373.20856 | 1.24249 | 0.06141
295.47278 | 1.25047 | 0.06469
233.87738 | 1.26164 | 0.06889
185.05922 | 1.27163 | 0.0742
146.35823 | 1.28145 | 0.07785
115.77804 | 1.29361 | 0.08337
91.6721 | 1.3071 | 0.08811
72.51701 | 1.32337 | 0.09262
57.36816 | 1.34057 | 0.09649
45.3629 | 1.35919 | 0.09707
35.93134 | 1.378 | 0.09787
28.40909 | 1.3974 | 0.09337
22.48202 | 1.41517 | 0.08727
17.79613 | 1.43026 | 0.07783
14.06813 | 1.44135 | 0.06914
11.1448 | 1.45078 | 0.06243
8.81772 | 1.45793 | 0.05277
6.97545 | 1.46406 | 0.04718
5.5173 | 1.46723 | 0.04027
4.36941 | 1.47084 | 0.03641
3.45686 | 1.47477 | 0.03342
2.73547 | 1.47708 | 0.03108
2.16054 | 1.47995 | 0.0304
1.70952 | 1.4819 | 0.02863
1.35352 | 1.48462 | 0.02892
1.07079 | 1.48686 | 0.03086
0.84734 | 1.48921 | 0.03197
0.67072 | 1.49191 | 0.0355
0.53067 | 1.49567 | 0.03806
0.41976 | 1.5 | 0.04329
0.33183 | 1.50383 | 0.04956
0.26261 | 1.50826 | 0.05595
0.20791 | 1.51456 | 0.06331
0.16452 | 1.52321 | 0.07328
0.13007 | 1.53161 | 0.08615
0.10309 | 1.53935 | 0.10055
0.08153 | 1.54792 | 0.1155
0.06443 | 1.55943 | 0.13262
0.05102 | 1.57616 | 0.15019
0.04042 | 1.59482 | 0.17389
0.03192 | 1.61494 | 0.20027
0.02528 | 1.63896 | 0.22528
0.01999 | 1.67413 | 0.25425