## Sheet1
20004.453 | 1.26476 | -0.03235
15829.126 | 1.27019 | -0.01656
12516.703 | 1.27565 | -0.00614
9909.4424 | 1.28274 | 0.00553
7835.48 | 1.28669 | 0.01226
6217.2461 | 1.29262 | 0.01995
4905.291 | 1.29744 | 0.02604
3881.2737 | 1.3042 | 0.03079
3070.9827 | 1.3111 | 0.03512
2430.7778 | 1.31851 | 0.03726
1923.1537 | 1.32264 | 0.0407
1522.4358 | 1.33117 | 0.04552
1203.8446 | 1.3385 | 0.0479
952.86591 | 1.34715 | 0.04929
754.27557 | 1.35408 | 0.05264
596.71857 | 1.36338 | 0.05586
471.96338 | 1.37096 | 0.05942
373.20856 | 1.37992 | 0.06218
295.47278 | 1.38739 | 0.06595
233.87738 | 1.39919 | 0.06876
185.05922 | 1.40833 | 0.07295
146.35823 | 1.41976 | 0.07807
115.77804 | 1.43075 | 0.08362
91.6721 | 1.44386 | 0.08662
72.51701 | 1.46126 | 0.09172
57.36816 | 1.47602 | 0.09607
45.3629 | 1.49627 | 0.09814
35.93134 | 1.51515 | 0.09803
28.40909 | 1.53319 | 0.09185
22.48202 | 1.55009 | 0.08478
17.79613 | 1.56582 | 0.07617
14.06813 | 1.5783 | 0.06914
11.1448 | 1.58564 | 0.05964
8.81772 | 1.59395 | 0.05165
6.97545 | 1.59902 | 0.0451
5.5173 | 1.60077 | 0.0406
4.36941 | 1.60476 | 0.03515
3.45686 | 1.60909 | 0.03294
2.73547 | 1.61147 | 0.03048
2.16054 | 1.61377 | 0.02869
1.70952 | 1.61619 | 0.02832
1.35352 | 1.61926 | 0.02859
1.07079 | 1.62167 | 0.02979
0.84734 | 1.62385 | 0.03229
0.67072 | 1.62628 | 0.03457
0.53067 | 1.62973 | 0.03804
0.41976 | 1.63384 | 0.04259
0.33183 | 1.63811 | 0.049
0.26261 | 1.64299 | 0.05649
0.20791 | 1.64837 | 0.06362
0.16452 | 1.65647 | 0.07273
0.13007 | 1.66574 | 0.08481
0.10309 | 1.6744 | 0.09977
0.08153 | 1.6834 | 0.11624
0.06443 | 1.69417 | 0.13374
0.05102 | 1.71028 | 0.14941
0.04042 | 1.73066 | 0.17247
0.03192 | 1.75171 | 0.19959
0.02528 | 1.7746 | 0.2256
0.01999 | 1.80602 | 0.25349