## Sheet1
20004.453 | 1.29647 | -0.03212
15829.126 | 1.30103 | -0.0171
12516.703 | 1.30643 | -0.00534
9909.4424 | 1.3126 | 0.00447
7835.48 | 1.31635 | 0.0124
6217.2461 | 1.32368 | 0.0189
4905.291 | 1.33033 | 0.02562
3881.2737 | 1.33621 | 0.03038
3070.9827 | 1.34473 | 0.03396
2430.7778 | 1.34922 | 0.03829
1923.1537 | 1.35614 | 0.04079
1522.4358 | 1.36302 | 0.04462
1203.8446 | 1.36974 | 0.04779
952.86591 | 1.37755 | 0.04873
754.27557 | 1.38648 | 0.05296
596.71857 | 1.39462 | 0.0556
471.96338 | 1.4014 | 0.05805
373.20856 | 1.4106 | 0.06267
295.47278 | 1.42036 | 0.0657
233.87738 | 1.42997 | 0.06922
185.05922 | 1.43954 | 0.07253
146.35823 | 1.44938 | 0.07733
115.77804 | 1.46341 | 0.08202
91.6721 | 1.47446 | 0.08974
72.51701 | 1.49103 | 0.09248
57.36816 | 1.50882 | 0.09727
45.3629 | 1.52774 | 0.09768
35.93134 | 1.54632 | 0.09733
28.40909 | 1.56616 | 0.09174
22.48202 | 1.58025 | 0.08417
17.79613 | 1.59543 | 0.07641
14.06813 | 1.60724 | 0.06718
11.1448 | 1.61668 | 0.0594
8.81772 | 1.62273 | 0.05164
6.97545 | 1.62661 | 0.04473
5.5173 | 1.63189 | 0.04029
4.36941 | 1.63514 | 0.03617
3.45686 | 1.63791 | 0.03256
2.73547 | 1.64053 | 0.02932
2.16054 | 1.64301 | 0.0276
1.70952 | 1.6459 | 0.02832
1.35352 | 1.6487 | 0.02863
1.07079 | 1.6504 | 0.02985
0.84734 | 1.65269 | 0.03194
0.67072 | 1.6566 | 0.03463
0.53067 | 1.65979 | 0.0388
0.41976 | 1.66285 | 0.04387
0.33183 | 1.66661 | 0.04868
0.26261 | 1.6723 | 0.05503
0.20791 | 1.67859 | 0.06368
0.16452 | 1.68485 | 0.07446
0.13007 | 1.69166 | 0.08463
0.10309 | 1.70206 | 0.09608
0.08153 | 1.71545 | 0.11162
0.06443 | 1.72989 | 0.13185
0.05102 | 1.74165 | 0.15481
0.04042 | 1.75571 | 0.17593
0.03192 | 1.77627 | 0.19845
0.02528 | 1.8033 | 0.22571
0.01999 | 1.83216 | 0.25887