## Sheet1
20004.453 | 1.19048 | -0.02183
15829.126 | 1.19687 | -0.00681
12516.703 | 1.20401 | 0.00388
9909.4424 | 1.21271 | 0.01434
7835.48 | 1.21984 | 0.02131
6217.2461 | 1.22578 | 0.02933
4905.291 | 1.23304 | 0.03441
3881.2737 | 1.23922 | 0.03679
3070.9827 | 1.24765 | 0.04173
2430.7778 | 1.25466 | 0.04408
1923.1537 | 1.26138 | 0.04915
1522.4358 | 1.27116 | 0.05071
1203.8446 | 1.27813 | 0.05306
952.86591 | 1.28595 | 0.05614
754.27557 | 1.29681 | 0.05825
596.71857 | 1.30507 | 0.06263
471.96338 | 1.31343 | 0.0642
373.20856 | 1.32319 | 0.06962
295.47278 | 1.33255 | 0.07083
233.87738 | 1.34295 | 0.07442
185.05922 | 1.35201 | 0.07944
146.35823 | 1.36267 | 0.08372
115.77804 | 1.37618 | 0.08986
91.6721 | 1.38801 | 0.09519
72.51701 | 1.39966 | 0.10244
57.36816 | 1.41336 | 0.11079
45.3629 | 1.43091 | 0.12138
35.93134 | 1.44894 | 0.13047
28.40909 | 1.47 | 0.14095
22.48202 | 1.4961 | 0.15064
17.79613 | 1.52571 | 0.15845
14.06813 | 1.5581 | 0.16178
11.1448 | 1.58978 | 0.15803
8.81772 | 1.62003 | 0.15485
6.97545 | 1.64915 | 0.14268
5.5173 | 1.67173 | 0.13164
4.36941 | 1.69223 | 0.11724
3.45686 | 1.70702 | 0.10386
2.73547 | 1.72038 | 0.09143
2.16054 | 1.73003 | 0.08064
1.70952 | 1.73875 | 0.07258
1.35352 | 1.74443 | 0.06818
1.07079 | 1.74882 | 0.06336
0.84734 | 1.7532 | 0.06176
0.67072 | 1.75774 | 0.06117
0.53067 | 1.76191 | 0.06292
0.41976 | 1.76698 | 0.06585
0.33183 | 1.77291 | 0.07097
0.26261 | 1.78178 | 0.08009
0.20791 | 1.79031 | 0.09355
0.16452 | 1.79747 | 0.11121
0.13007 | 1.80343 | 0.1287
0.10309 | 1.81198 | 0.14551
0.08153 | 1.8264 | 0.16413
0.06443 | 1.84493 | 0.18788
0.05102 | 1.86594 | 0.21407
0.04042 | 1.89346 | 0.2404
0.03192 | 1.93466 | 0.27594
0.02528 | 1.98173 | 0.32734
0.01999 | 2.02328 | 0.39363