## Sheet1
20004.453 | 1.19168 | -0.021
15829.126 | 1.1965 | -0.00816
12516.703 | 1.20568 | 0.00499
9909.4424 | 1.21214 | 0.01292
7835.48 | 1.21864 | 0.02199
6217.2461 | 1.22697 | 0.02889
4905.291 | 1.2343 | 0.03228
3881.2737 | 1.24018 | 0.03829
3070.9827 | 1.24596 | 0.04067
2430.7778 | 1.25565 | 0.04511
1923.1537 | 1.26318 | 0.04939
1522.4358 | 1.26927 | 0.05121
1203.8446 | 1.27873 | 0.05296
952.86591 | 1.28734 | 0.05793
754.27557 | 1.29567 | 0.05866
596.71857 | 1.3048 | 0.06307
471.96338 | 1.31437 | 0.06372
373.20856 | 1.32292 | 0.06721
295.47278 | 1.33257 | 0.07339
233.87738 | 1.3444 | 0.07619
185.05922 | 1.35426 | 0.07847
146.35823 | 1.36334 | 0.08409
115.77804 | 1.37592 | 0.08986
91.6721 | 1.38676 | 0.09496
72.51701 | 1.39968 | 0.10222
57.36816 | 1.41538 | 0.11018
45.3629 | 1.43391 | 0.11912
35.93134 | 1.4499 | 0.12968
28.40909 | 1.47286 | 0.14053
22.48202 | 1.49865 | 0.14933
17.79613 | 1.52664 | 0.15677
14.06813 | 1.5573 | 0.15752
11.1448 | 1.58779 | 0.15537
8.81772 | 1.61802 | 0.14922
6.97545 | 1.64452 | 0.13692
5.5173 | 1.66771 | 0.12702
4.36941 | 1.68675 | 0.11242
3.45686 | 1.7023 | 0.09987
2.73547 | 1.71273 | 0.08752
2.16054 | 1.72318 | 0.07737
1.70952 | 1.73022 | 0.07123
1.35352 | 1.73689 | 0.06537
1.07079 | 1.74093 | 0.06242
0.84734 | 1.74506 | 0.06099
0.67072 | 1.74886 | 0.06049
0.53067 | 1.75371 | 0.06192
0.41976 | 1.75887 | 0.06582
0.33183 | 1.76451 | 0.07106
0.26261 | 1.77329 | 0.07928
0.20791 | 1.7829 | 0.0931
0.16452 | 1.791 | 0.11165
0.13007 | 1.797 | 0.13021
0.10309 | 1.80448 | 0.14782
0.08153 | 1.81847 | 0.16694
0.06443 | 1.83608 | 0.1904
0.05102 | 1.85736 | 0.2165
0.04042 | 1.88501 | 0.24316
0.03192 | 1.92567 | 0.27724
0.02528 | 1.97556 | 0.32763
0.01999 | 2.02235 | 0.39611