## Sheet1
20004.453 | 0.4091 | -0.02899
15829.126 | 0.41626 | -0.00959
12516.703 | 0.42349 | 0.00582
9909.4424 | 0.43104 | 0.0174
7835.48 | 0.43894 | 0.02812
6217.2461 | 0.44569 | 0.03866
4905.291 | 0.45601 | 0.04746
3881.2737 | 0.46498 | 0.055
3070.9827 | 0.47589 | 0.06222
2430.7778 | 0.48454 | 0.07062
1923.1537 | 0.4974 | 0.07681
1522.4358 | 0.51121 | 0.08405
1203.8446 | 0.52298 | 0.0914
952.86591 | 0.53671 | 0.09833
754.27557 | 0.5518 | 0.104
596.71857 | 0.56872 | 0.11057
471.96338 | 0.58426 | 0.11998
373.20856 | 0.60227 | 0.1259
295.47278 | 0.6224 | 0.13297
233.87738 | 0.64223 | 0.13998
185.05922 | 0.66364 | 0.14598
146.35823 | 0.68664 | 0.15464
115.77804 | 0.70943 | 0.16127
91.6721 | 0.73365 | 0.16781
72.51701 | 0.75921 | 0.17601
57.36816 | 0.78654 | 0.18234
45.3629 | 0.81153 | 0.18924
35.93134 | 0.83993 | 0.19884
28.40909 | 0.86791 | 0.21086
22.48202 | 0.90175 | 0.22243
17.79613 | 0.93913 | 0.23382
14.06813 | 0.97989 | 0.24172
11.1448 | 1.02423 | 0.24671
8.81772 | 1.07313 | 0.24738
6.97545 | 1.1247 | 0.23628
5.5173 | 1.16233 | 0.22296
4.36941 | 1.20581 | 0.2049
3.45686 | 1.23575 | 0.18604
2.73547 | 1.26238 | 0.16207
2.16054 | 1.2831 | 0.14189
1.70952 | 1.29968 | 0.12432
1.35352 | 1.31084 | 0.10815
1.07079 | 1.32073 | 0.09633
0.84734 | 1.32902 | 0.08563
0.67072 | 1.33586 | 0.07949
0.53067 | 1.34142 | 0.07508
0.41976 | 1.34648 | 0.07258
0.33183 | 1.35298 | 0.07305
0.26261 | 1.35951 | 0.07671
0.20791 | 1.36541 | 0.08347
0.16452 | 1.37175 | 0.09303
0.13007 | 1.37823 | 0.10322
0.10309 | 1.38798 | 0.11532
0.08153 | 1.40152 | 0.13331
0.06443 | 1.41711 | 0.15673
0.05102 | 1.4312 | 0.18346
0.04042 | 1.4536 | 0.20999
0.03192 | 1.48869 | 0.24363
0.02528 | 1.52896 | 0.28992
0.01999 | 1.56787 | 0.34318