## Sheet1
20004.453 | 0.41045 | -0.02636
15829.126 | 0.41498 | -0.00909
12516.703 | 0.42263 | 0.00597
9909.4424 | 0.42877 | 0.01928
7835.48 | 0.43801 | 0.02979
6217.2461 | 0.44485 | 0.03906
4905.291 | 0.45492 | 0.04735
3881.2737 | 0.46352 | 0.05681
3070.9827 | 0.47377 | 0.06108
2430.7778 | 0.48583 | 0.06989
1923.1537 | 0.49796 | 0.07854
1522.4358 | 0.51022 | 0.08427
1203.8446 | 0.52288 | 0.09179
952.86591 | 0.53755 | 0.09749
754.27557 | 0.55128 | 0.10494
596.71857 | 0.569 | 0.11223
471.96338 | 0.58554 | 0.11997
373.20856 | 0.60485 | 0.12741
295.47278 | 0.6223 | 0.13273
233.87738 | 0.6438 | 0.13958
185.05922 | 0.66451 | 0.14715
146.35823 | 0.68844 | 0.15366
115.77804 | 0.7117 | 0.16083
91.6721 | 0.73619 | 0.1682
72.51701 | 0.76174 | 0.17403
57.36816 | 0.78846 | 0.18326
45.3629 | 0.81697 | 0.19095
35.93134 | 0.84367 | 0.19565
28.40909 | 0.87747 | 0.20656
22.48202 | 0.91113 | 0.21675
17.79613 | 0.94628 | 0.22252
14.06813 | 0.98408 | 0.23658
11.1448 | 1.03304 | 0.22503
8.81772 | 1.08013 | 0.23468
6.97545 | 1.10963 | 0.21797
5.5173 | 1.14868 | 0.18887
4.36941 | 1.1991 | 0.16624
3.45686 | 1.23565 | 0.16526
2.73547 | 1.24074 | 0.16229
2.16054 | 1.23259 | 0.14166
1.70952 | 1.22637 | 0.10284
1.35352 | 1.23968 | 0.0582
1.07079 | 1.27661 | 0.02522
0.84734 | 1.32552 | 0.02187
0.67072 | 1.36167 | 0.04739
0.53067 | 1.36919 | 0.10603
0.41976 | 1.32921 | 0.16001
0.33183 | 1.25277 | 0.17823
0.26261 | 1.1768 | 0.13957
0.20791 | 1.13617 | 0.04934
0.16452 | 1.16803 | -0.05844
0.13007 | 1.2761 | -0.1314
0.10309 | 1.43559 | -0.12035
0.08153 | 1.58905 | 0.00013
0.06443 | 1.66312 | 0.19075
0.05102 | 1.59942 | 0.44434
0.04042 | 1.38668 | 0.62915
0.03192 | 1.0829 | 0.65411
0.02528 | 0.8546 | 0.45293
0.01999 | 0.87474 | 0.12551