## Sheet1
20004.453 | 0.39506 | -0.02936
15829.126 | 0.40117 | -0.01292
12516.703 | 0.40874 | 0.00338
9909.4424 | 0.41694 | 0.01629
7835.48 | 0.42253 | 0.02808
6217.2461 | 0.43216 | 0.03773
4905.291 | 0.44019 | 0.04595
3881.2737 | 0.45065 | 0.05493
3070.9827 | 0.45807 | 0.06103
2430.7778 | 0.46931 | 0.06937
1923.1537 | 0.48171 | 0.07466
1522.4358 | 0.49429 | 0.08162
1203.8446 | 0.50634 | 0.0894
952.86591 | 0.52116 | 0.09377
754.27557 | 0.53545 | 0.10229
596.71857 | 0.55143 | 0.10943
471.96338 | 0.5689 | 0.11484
373.20856 | 0.58641 | 0.12182
295.47278 | 0.60446 | 0.12713
233.87738 | 0.62435 | 0.13449
185.05922 | 0.64585 | 0.14137
146.35823 | 0.66655 | 0.14598
115.77804 | 0.69042 | 0.15302
91.6721 | 0.7141 | 0.15806
72.51701 | 0.74072 | 0.16277
57.36816 | 0.7692 | 0.17085
45.3629 | 0.79637 | 0.17253
35.93134 | 0.82762 | 0.17474
28.40909 | 0.86099 | 0.17282
22.48202 | 0.89287 | 0.16811
17.79613 | 0.92165 | 0.15954
14.06813 | 0.9492 | 0.14913
11.1448 | 0.97072 | 0.13529
8.81772 | 0.99326 | 0.12362
6.97545 | 1.00659 | 0.11242
5.5173 | 1.01989 | 0.09659
4.36941 | 1.03281 | 0.08505
3.45686 | 1.04609 | 0.08044
2.73547 | 1.05344 | 0.07755
2.16054 | 1.05642 | 0.07398
1.70952 | 1.05827 | 0.06809
1.35352 | 1.06423 | 0.06117
1.07079 | 1.07303 | 0.05379
0.84734 | 1.0879 | 0.04996
0.67072 | 1.10407 | 0.05436
0.53067 | 1.12025 | 0.06977
0.41976 | 1.1238 | 0.0924
0.33183 | 1.11476 | 0.11363
0.26261 | 1.09541 | 0.12261
0.20791 | 1.07764 | 0.11264
0.16452 | 1.07552 | 0.08486
0.13007 | 1.10309 | 0.04951
0.10309 | 1.16763 | 0.02795
0.08153 | 1.26851 | 0.04969
0.06443 | 1.36846 | 0.12704
0.05102 | 1.43642 | 0.293
0.04042 | 1.40003 | 0.49761
0.03192 | 1.23343 | 0.65623
0.02528 | 0.98562 | 0.67408
0.01999 | 0.74542 | 0.48494