## Sheet1
20004.453 | 0.39319 | -0.03356
15829.126 | 0.3973 | -0.01607
12516.703 | 0.40396 | 0.00201
9909.4424 | 0.41067 | 0.01432
7835.48 | 0.41847 | 0.02536
6217.2461 | 0.42701 | 0.03691
4905.291 | 0.43526 | 0.04417
3881.2737 | 0.44446 | 0.05147
3070.9827 | 0.45308 | 0.06108
2430.7778 | 0.46476 | 0.0676
1923.1537 | 0.47681 | 0.07487
1522.4358 | 0.48803 | 0.0826
1203.8446 | 0.50067 | 0.08778
952.86591 | 0.51565 | 0.09502
754.27557 | 0.53015 | 0.10301
596.71857 | 0.54685 | 0.10783
471.96338 | 0.56288 | 0.11638
373.20856 | 0.58146 | 0.12156
295.47278 | 0.60019 | 0.12903
233.87738 | 0.61905 | 0.13419
185.05922 | 0.64037 | 0.13959
146.35823 | 0.66333 | 0.14556
115.77804 | 0.68619 | 0.15325
91.6721 | 0.70813 | 0.15809
72.51701 | 0.73583 | 0.16286
57.36816 | 0.7631 | 0.16947
45.3629 | 0.79193 | 0.17144
35.93134 | 0.82104 | 0.17286
28.40909 | 0.85341 | 0.17247
22.48202 | 0.88531 | 0.1666
17.79613 | 0.91436 | 0.15842
14.06813 | 0.94339 | 0.1462
11.1448 | 0.96358 | 0.13232
8.81772 | 0.98506 | 0.11918
6.97545 | 1.00193 | 0.10705
5.5173 | 1.01139 | 0.09543
4.36941 | 1.02149 | 0.08403
3.45686 | 1.03098 | 0.07309
2.73547 | 1.04207 | 0.06855
2.16054 | 1.04817 | 0.06713
1.70952 | 1.05001 | 0.06534
1.35352 | 1.05192 | 0.06119
1.07079 | 1.05549 | 0.05593
0.84734 | 1.06268 | 0.05132
0.67072 | 1.07324 | 0.04865
0.53067 | 1.08715 | 0.05078
0.41976 | 1.10085 | 0.06216
0.33183 | 1.10857 | 0.08
0.26261 | 1.10704 | 0.09796
0.20791 | 1.10014 | 0.11083
0.16452 | 1.09504 | 0.1137
0.13007 | 1.09794 | 0.11206
0.10309 | 1.11223 | 0.11076
0.08153 | 1.13697 | 0.1168
0.06443 | 1.16874 | 0.13654
0.05102 | 1.20815 | 0.17062
0.04042 | 1.24187 | 0.22491
0.03192 | 1.25944 | 0.28996
0.02528 | 1.26179 | 0.34639
0.01999 | 1.26611 | 0.38431