## Sheet1
20004.453 | 0.4113 | -0.02754
15829.126 | 0.41535 | -0.00969
12516.703 | 0.42305 | 0.00593
9909.4424 | 0.43035 | 0.01747
7835.48 | 0.43969 | 0.02821
6217.2461 | 0.44791 | 0.03887
4905.291 | 0.45522 | 0.04723
3881.2737 | 0.46687 | 0.0547
3070.9827 | 0.47543 | 0.06261
2430.7778 | 0.48485 | 0.06927
1923.1537 | 0.49867 | 0.07726
1522.4358 | 0.51059 | 0.0832
1203.8446 | 0.52193 | 0.09065
952.86591 | 0.53812 | 0.09744
754.27557 | 0.55197 | 0.10403
596.71857 | 0.56863 | 0.11198
471.96338 | 0.58584 | 0.11931
373.20856 | 0.60397 | 0.12568
295.47278 | 0.62181 | 0.13347
233.87738 | 0.64283 | 0.14186
185.05922 | 0.66298 | 0.14912
146.35823 | 0.68495 | 0.15365
115.77804 | 0.70855 | 0.16153
91.6721 | 0.73283 | 0.16797
72.51701 | 0.75897 | 0.1747
57.36816 | 0.78474 | 0.18154
45.3629 | 0.81141 | 0.19049
35.93134 | 0.83994 | 0.19867
28.40909 | 0.86827 | 0.20997
22.48202 | 0.90133 | 0.22189
17.79613 | 0.93849 | 0.23169
14.06813 | 0.98182 | 0.24075
11.1448 | 1.0259 | 0.24534
8.81772 | 1.07433 | 0.24478
6.97545 | 1.12358 | 0.23684
5.5173 | 1.16437 | 0.2219
4.36941 | 1.2039 | 0.20433
3.45686 | 1.23503 | 0.18371
2.73547 | 1.26255 | 0.16139
2.16054 | 1.28404 | 0.14097
1.70952 | 1.29911 | 0.12407
1.35352 | 1.31067 | 0.10804
1.07079 | 1.31992 | 0.09503
0.84734 | 1.32811 | 0.08615
0.67072 | 1.33494 | 0.07932
0.53067 | 1.34011 | 0.07516
0.41976 | 1.34581 | 0.07288
0.33183 | 1.35163 | 0.07293
0.26261 | 1.35844 | 0.07767
0.20791 | 1.36379 | 0.08475
0.16452 | 1.36925 | 0.09349
0.13007 | 1.37718 | 0.10307
0.10309 | 1.38792 | 0.11696
0.08153 | 1.4014 | 0.13723
0.06443 | 1.41511 | 0.16288
0.05102 | 1.42886 | 0.18767
0.04042 | 1.45364 | 0.21486
0.03192 | 1.48816 | 0.25377
0.02528 | 1.52454 | 0.30277
0.01999 | 1.5594 | 0.3535