## Sheet1
20004.453 | 0.29011 | -0.02107
15829.126 | 0.29819 | -0.00561
12516.703 | 0.30382 | 0.00624
9909.4424 | 0.31298 | 0.01659
7835.48 | 0.31907 | 0.02504
6217.2461 | 0.32718 | 0.03367
4905.291 | 0.33604 | 0.0409
3881.2737 | 0.34274 | 0.0459
3070.9827 | 0.35331 | 0.05021
2430.7778 | 0.36173 | 0.05571
1923.1537 | 0.37161 | 0.06137
1522.4358 | 0.3806 | 0.06447
1203.8446 | 0.39125 | 0.06887
952.86591 | 0.40211 | 0.07374
754.27557 | 0.41412 | 0.07637
596.71857 | 0.42651 | 0.08029
471.96338 | 0.43743 | 0.08516
373.20856 | 0.44994 | 0.08893
295.47278 | 0.46467 | 0.09291
233.87738 | 0.47783 | 0.09712
185.05922 | 0.49128 | 0.1017
146.35823 | 0.50652 | 0.10695
115.77804 | 0.5213 | 0.11111
91.6721 | 0.53609 | 0.1155
72.51701 | 0.55472 | 0.12389
57.36816 | 0.57008 | 0.13018
45.3629 | 0.59019 | 0.13968
35.93134 | 0.61177 | 0.15038
28.40909 | 0.63426 | 0.15927
22.48202 | 0.66435 | 0.17066
17.79613 | 0.69559 | 0.17758
14.06813 | 0.73094 | 0.18244
11.1448 | 0.76764 | 0.18315
8.81772 | 0.80265 | 0.1743
6.97545 | 0.83358 | 0.16287
5.5173 | 0.86177 | 0.14932
4.36941 | 0.88414 | 0.13218
3.45686 | 0.90235 | 0.11631
2.73547 | 0.91616 | 0.10247
2.16054 | 0.92764 | 0.0894
1.70952 | 0.93589 | 0.07851
1.35352 | 0.9434 | 0.0719
1.07079 | 0.94837 | 0.06641
0.84734 | 0.95256 | 0.06287
0.67072 | 0.95691 | 0.06194
0.53067 | 0.96261 | 0.06056
0.41976 | 0.96657 | 0.06442
0.33183 | 0.97127 | 0.0688
0.26261 | 0.97677 | 0.07523
0.20791 | 0.98497 | 0.0845
0.16452 | 0.99366 | 0.09886
0.13007 | 1.00132 | 0.11706
0.10309 | 1.00869 | 0.13586
0.08153 | 1.02033 | 0.15486
0.06443 | 1.03662 | 0.1788
0.05102 | 1.05976 | 0.20749
0.04042 | 1.08174 | 0.24067
0.03192 | 1.10991 | 0.27381
0.02528 | 1.14983 | 0.31149
0.01999 | 1.20102 | 0.36251