## Sheet1
20004.453 | 0.29125 | -0.02292
15829.126 | 0.29913 | -0.00636
12516.703 | 0.30552 | 0.00455
9909.4424 | 0.31219 | 0.01758
7835.48 | 0.32004 | 0.02578
6217.2461 | 0.32675 | 0.03239
4905.291 | 0.33495 | 0.04043
3881.2737 | 0.34446 | 0.04643
3070.9827 | 0.35229 | 0.05127
2430.7778 | 0.36239 | 0.05598
1923.1537 | 0.37124 | 0.05981
1522.4358 | 0.38224 | 0.06575
1203.8446 | 0.39172 | 0.069
952.86591 | 0.40277 | 0.0734
754.27557 | 0.41262 | 0.07764
596.71857 | 0.42663 | 0.08156
471.96338 | 0.43698 | 0.08479
373.20856 | 0.45149 | 0.08944
295.47278 | 0.46356 | 0.09432
233.87738 | 0.47854 | 0.09721
185.05922 | 0.49084 | 0.10172
146.35823 | 0.50626 | 0.106
115.77804 | 0.52113 | 0.10966
91.6721 | 0.53728 | 0.1176
72.51701 | 0.55322 | 0.12402
57.36816 | 0.57131 | 0.13059
45.3629 | 0.59029 | 0.13868
35.93134 | 0.60944 | 0.14981
28.40909 | 0.63527 | 0.15877
22.48202 | 0.66328 | 0.17017
17.79613 | 0.69562 | 0.17734
14.06813 | 0.73035 | 0.18188
11.1448 | 0.76565 | 0.18
8.81772 | 0.80111 | 0.17363
6.97545 | 0.8323 | 0.16033
5.5173 | 0.86105 | 0.14711
4.36941 | 0.88196 | 0.13117
3.45686 | 0.89998 | 0.11496
2.73547 | 0.91465 | 0.10195
2.16054 | 0.92517 | 0.08873
1.70952 | 0.93357 | 0.07928
1.35352 | 0.93993 | 0.07128
1.07079 | 0.94557 | 0.06573
0.84734 | 0.95027 | 0.06195
0.67072 | 0.95487 | 0.06033
0.53067 | 0.96071 | 0.06066
0.41976 | 0.96531 | 0.06447
0.33183 | 0.96993 | 0.07038
0.26261 | 0.97321 | 0.07788
0.20791 | 0.97945 | 0.08519
0.16452 | 0.98736 | 0.09663
0.13007 | 0.99632 | 0.11182
0.10309 | 1.00614 | 0.13115
0.08153 | 1.01897 | 0.14971
0.06443 | 1.03853 | 0.17448
0.05102 | 1.06404 | 0.20758
0.04042 | 1.08953 | 0.24952
0.03192 | 1.10979 | 0.2951
0.02528 | 1.13891 | 0.32429
0.01999 | 1.17951 | 0.36079