## Sheet1
20004.453 | 0.29074 | -0.02175
15829.126 | 0.29751 | -0.00505
12516.703 | 0.30577 | 0.00815
9909.4424 | 0.31221 | 0.01705
7835.48 | 0.31985 | 0.02624
6217.2461 | 0.32752 | 0.0327
4905.291 | 0.33579 | 0.04045
3881.2737 | 0.34414 | 0.04551
3070.9827 | 0.35166 | 0.05187
2430.7778 | 0.36045 | 0.05651
1923.1537 | 0.36831 | 0.06118
1522.4358 | 0.37921 | 0.06541
1203.8446 | 0.38954 | 0.06821
952.86591 | 0.40227 | 0.0736
754.27557 | 0.41436 | 0.07639
596.71857 | 0.42534 | 0.07876
471.96338 | 0.43878 | 0.0845
373.20856 | 0.45065 | 0.08987
295.47278 | 0.46528 | 0.09297
233.87738 | 0.47943 | 0.09696
185.05922 | 0.4932 | 0.10005
146.35823 | 0.50977 | 0.10669
115.77804 | 0.52451 | 0.10985
91.6721 | 0.5407 | 0.11639
72.51701 | 0.55663 | 0.12254
57.36816 | 0.57287 | 0.13033
45.3629 | 0.59042 | 0.13881
35.93134 | 0.61387 | 0.14499
28.40909 | 0.63969 | 0.15611
22.48202 | 0.66979 | 0.16344
17.79613 | 0.69893 | 0.16555
14.06813 | 0.72578 | 0.16914
11.1448 | 0.76711 | 0.16179
8.81772 | 0.79111 | 0.16118
6.97545 | 0.81442 | 0.13705
5.5173 | 0.84808 | 0.11466
4.36941 | 0.87516 | 0.1117
3.45686 | 0.88009 | 0.11147
2.73547 | 0.87191 | 0.09728
2.16054 | 0.86896 | 0.07033
1.70952 | 0.88039 | 0.03974
1.35352 | 0.90688 | 0.02192
1.07079 | 0.9361 | 0.02508
0.84734 | 0.9535 | 0.04978
0.67072 | 0.95021 | 0.07921
0.53067 | 0.91958 | 0.10242
0.41976 | 0.8781 | 0.09953
0.33183 | 0.84731 | 0.06779
0.26261 | 0.84576 | 0.02309
0.20791 | 0.87793 | -0.01472
0.16452 | 0.93336 | -0.0275
0.13007 | 1.00044 | -0.00336
0.10309 | 1.0599 | 0.06612
0.08153 | 1.08131 | 0.18042
0.06443 | 1.04706 | 0.30166
0.05102 | 0.91527 | 0.3977
0.04042 | 0.73684 | 0.38535
0.03192 | 0.59337 | 0.2302
0.02528 | 0.58595 | -0.04213
0.01999 | 0.81301 | -0.3316