## Sheet1
20004.453 | 0.28997 | -0.02152
15829.126 | 0.29925 | -0.00465
12516.703 | 0.30505 | 0.00775
9909.4424 | 0.31295 | 0.019
7835.48 | 0.31986 | 0.02521
6217.2461 | 0.32819 | 0.0337
4905.291 | 0.33679 | 0.03861
3881.2737 | 0.34285 | 0.0467
3070.9827 | 0.35306 | 0.05093
2430.7778 | 0.36198 | 0.05541
1923.1537 | 0.37085 | 0.05969
1522.4358 | 0.38107 | 0.06558
1203.8446 | 0.39159 | 0.0691
952.86591 | 0.40204 | 0.07347
754.27557 | 0.41357 | 0.07716
596.71857 | 0.42394 | 0.08143
471.96338 | 0.43846 | 0.08374
373.20856 | 0.45217 | 0.08881
295.47278 | 0.46498 | 0.09377
233.87738 | 0.47965 | 0.09706
185.05922 | 0.49281 | 0.10193
146.35823 | 0.5095 | 0.10572
115.77804 | 0.52447 | 0.11006
91.6721 | 0.53835 | 0.11624
72.51701 | 0.55818 | 0.12109
57.36816 | 0.57732 | 0.13005
45.3629 | 0.5953 | 0.13942
35.93134 | 0.61317 | 0.14528
28.40909 | 0.64067 | 0.15335
22.48202 | 0.66876 | 0.16101
17.79613 | 0.69694 | 0.16557
14.06813 | 0.73339 | 0.17405
11.1448 | 0.76193 | 0.15799
8.81772 | 0.80338 | 0.15803
6.97545 | 0.81864 | 0.15022
5.5173 | 0.83639 | 0.12175
4.36941 | 0.86648 | 0.09611
3.45686 | 0.89422 | 0.09157
2.73547 | 0.90255 | 0.09803
2.16054 | 0.89181 | 0.09779
1.70952 | 0.87435 | 0.07936
1.35352 | 0.86871 | 0.04711
1.07079 | 0.88346 | 0.01487
0.84734 | 0.91559 | -0.00263
0.67072 | 0.95011 | 0.00452
0.53067 | 0.97512 | 0.0383
0.41976 | 0.97031 | 0.08508
0.33183 | 0.93413 | 0.11851
0.26261 | 0.88415 | 0.12111
0.20791 | 0.84514 | 0.09224
0.16452 | 0.83472 | 0.0433
0.13007 | 0.86151 | -0.00697
0.10309 | 0.92619 | -0.04121
0.08153 | 1.02923 | -0.03393
0.06443 | 1.13442 | 0.0339
0.05102 | 1.21413 | 0.20225
0.04042 | 1.17899 | 0.42335
0.03192 | 1.00004 | 0.60442
0.02528 | 0.71239 | 0.63464
0.01999 | 0.43549 | 0.4426