## Sheet1
20004.453 | 0.27258 | -0.02773
15829.126 | 0.27981 | -0.00925
12516.703 | 0.28616 | 0.00284
9909.4424 | 0.29297 | 0.01215
7835.48 | 0.30014 | 0.02173
6217.2461 | 0.30775 | 0.03075
4905.291 | 0.31514 | 0.03687
3881.2737 | 0.32327 | 0.04172
3070.9827 | 0.33182 | 0.04657
2430.7778 | 0.34041 | 0.05284
1923.1537 | 0.34816 | 0.05738
1522.4358 | 0.35869 | 0.06131
1203.8446 | 0.36706 | 0.06401
952.86591 | 0.37812 | 0.06912
754.27557 | 0.38881 | 0.07295
596.71857 | 0.40023 | 0.07667
471.96338 | 0.413 | 0.07935
373.20856 | 0.42476 | 0.08199
295.47278 | 0.43792 | 0.08625
233.87738 | 0.44912 | 0.09144
185.05922 | 0.46398 | 0.09734
146.35823 | 0.47846 | 0.09886
115.77804 | 0.49437 | 0.10469
91.6721 | 0.51096 | 0.10877
72.51701 | 0.52912 | 0.11088
57.36816 | 0.55024 | 0.11522
45.3629 | 0.57225 | 0.11639
35.93134 | 0.59322 | 0.11402
28.40909 | 0.615 | 0.10882
22.48202 | 0.63304 | 0.10098
17.79613 | 0.65105 | 0.0926
14.06813 | 0.66672 | 0.0819
11.1448 | 0.67514 | 0.07381
8.81772 | 0.68695 | 0.06323
6.97545 | 0.69344 | 0.05932
5.5173 | 0.69511 | 0.05266
4.36941 | 0.70075 | 0.04533
3.45686 | 0.70792 | 0.03959
2.73547 | 0.71495 | 0.03839
2.16054 | 0.71971 | 0.04199
1.70952 | 0.71994 | 0.04579
1.35352 | 0.7166 | 0.04577
1.07079 | 0.71473 | 0.04139
0.84734 | 0.71763 | 0.03471
0.67072 | 0.7266 | 0.02907
0.53067 | 0.74454 | 0.02721
0.41976 | 0.76851 | 0.0384
0.33183 | 0.78667 | 0.06678
0.26261 | 0.78777 | 0.10405
0.20791 | 0.76603 | 0.138
0.16452 | 0.7286 | 0.15128
0.13007 | 0.69083 | 0.13154
0.10309 | 0.67916 | 0.08014
0.08153 | 0.71815 | 0.01331
0.06443 | 0.81284 | -0.03237
0.05102 | 0.98641 | -0.01954
0.04042 | 1.17267 | 0.1209
0.03192 | 1.28517 | 0.40658
0.02528 | 1.21001 | 0.77167
0.01999 | 0.87315 | 1.07483