## Sheet1
20004.453 | 0.27312 | -0.02624
15829.126 | 0.27982 | -0.01134
12516.703 | 0.28654 | 0.00306
9909.4424 | 0.29369 | 0.01212
7835.48 | 0.30062 | 0.02349
6217.2461 | 0.30859 | 0.03086
4905.291 | 0.31519 | 0.03708
3881.2737 | 0.32263 | 0.04273
3070.9827 | 0.33295 | 0.0476
2430.7778 | 0.34031 | 0.05317
1923.1537 | 0.35023 | 0.0578
1522.4358 | 0.35947 | 0.06086
1203.8446 | 0.37034 | 0.06666
952.86591 | 0.37982 | 0.07037
754.27557 | 0.39142 | 0.07267
596.71857 | 0.40402 | 0.07743
471.96338 | 0.41544 | 0.08178
373.20856 | 0.42683 | 0.08353
295.47278 | 0.43794 | 0.08657
233.87738 | 0.45199 | 0.0906
185.05922 | 0.46575 | 0.09689
146.35823 | 0.48034 | 0.09934
115.77804 | 0.49398 | 0.10452
91.6721 | 0.51228 | 0.10868
72.51701 | 0.53123 | 0.11242
57.36816 | 0.55159 | 0.11566
45.3629 | 0.57336 | 0.11663
35.93134 | 0.59474 | 0.11424
28.40909 | 0.61958 | 0.10903
22.48202 | 0.63698 | 0.10012
17.79613 | 0.65246 | 0.09144
14.06813 | 0.66611 | 0.08397
11.1448 | 0.67735 | 0.07187
8.81772 | 0.68827 | 0.06636
6.97545 | 0.69149 | 0.05822
5.5173 | 0.69643 | 0.04989
4.36941 | 0.70518 | 0.04336
3.45686 | 0.71335 | 0.04184
2.73547 | 0.71629 | 0.0433
2.16054 | 0.7145 | 0.04391
1.70952 | 0.71391 | 0.04113
1.35352 | 0.71579 | 0.0352
1.07079 | 0.72341 | 0.02933
0.84734 | 0.73659 | 0.02839
0.67072 | 0.75129 | 0.03403
0.53067 | 0.76356 | 0.05215
0.41976 | 0.76564 | 0.07636
0.33183 | 0.7527 | 0.09856
0.26261 | 0.72935 | 0.10648
0.20791 | 0.70898 | 0.0933
0.16452 | 0.70569 | 0.06136
0.13007 | 0.73565 | 0.02274
0.10309 | 0.80652 | 0.00099
0.08153 | 0.91135 | 0.02755
0.06443 | 1.0111 | 0.11371
0.05102 | 1.07124 | 0.2894
0.04042 | 1.00971 | 0.50087
0.03192 | 0.8075 | 0.65584
0.02528 | 0.50917 | 0.64837
0.01999 | 0.2256 | 0.38218