## Sheet1
20004.453 | 0.27518 | -0.02729
15829.126 | 0.28132 | -0.01026
12516.703 | 0.28657 | 0.00233
9909.4424 | 0.29416 | 0.014
7835.48 | 0.29949 | 0.02318
6217.2461 | 0.30877 | 0.03035
4905.291 | 0.31616 | 0.03754
3881.2737 | 0.32296 | 0.04223
3070.9827 | 0.33162 | 0.04751
2430.7778 | 0.34029 | 0.05339
1923.1537 | 0.35061 | 0.05771
1522.4358 | 0.35882 | 0.06108
1203.8446 | 0.36926 | 0.06549
952.86591 | 0.37975 | 0.06856
754.27557 | 0.38991 | 0.07473
596.71857 | 0.40314 | 0.07716
471.96338 | 0.41535 | 0.08068
373.20856 | 0.4262 | 0.08494
295.47278 | 0.43877 | 0.08684
233.87738 | 0.45229 | 0.09081
185.05922 | 0.46548 | 0.09514
146.35823 | 0.48013 | 0.10057
115.77804 | 0.49658 | 0.10422
91.6721 | 0.51319 | 0.10982
72.51701 | 0.53163 | 0.11241
57.36816 | 0.55259 | 0.11581
45.3629 | 0.57308 | 0.11767
35.93134 | 0.59592 | 0.11397
28.40909 | 0.6174 | 0.10815
22.48202 | 0.63729 | 0.10055
17.79613 | 0.65186 | 0.09242
14.06813 | 0.66738 | 0.08266
11.1448 | 0.67701 | 0.07164
8.81772 | 0.68747 | 0.06362
6.97545 | 0.69291 | 0.05981
5.5173 | 0.69635 | 0.05018
4.36941 | 0.70106 | 0.04324
3.45686 | 0.71128 | 0.03958
2.73547 | 0.71635 | 0.04112
2.16054 | 0.71822 | 0.04418
1.70952 | 0.71532 | 0.0439
1.35352 | 0.71431 | 0.0406
1.07079 | 0.71647 | 0.03403
0.84734 | 0.72566 | 0.0285
0.67072 | 0.73951 | 0.02818
0.53067 | 0.75863 | 0.03622
0.41976 | 0.77373 | 0.05864
0.33183 | 0.77517 | 0.08926
0.26261 | 0.75805 | 0.11634
0.20791 | 0.72861 | 0.12605
0.16452 | 0.70128 | 0.10978
0.13007 | 0.69448 | 0.06856
0.10309 | 0.72965 | 0.01883
0.08153 | 0.8184 | -0.01051
0.06443 | 0.9347 | 0.0044
0.05102 | 1.08127 | 0.11725
0.04042 | 1.1624 | 0.33574
0.03192 | 1.09792 | 0.61198
0.02528 | 0.84782 | 0.83593
0.01999 | 0.43874 | 0.85298