## Sheet1
20004.453 | 0.2728 | -0.02902
15829.126 | 0.27918 | -0.01493
12516.703 | 0.28543 | -0.00147
9909.4424 | 0.29097 | 0.01097
7835.48 | 0.29869 | 0.02054
6217.2461 | 0.30587 | 0.02853
4905.291 | 0.31271 | 0.03465
3881.2737 | 0.32155 | 0.04295
3070.9827 | 0.32865 | 0.04827
2430.7778 | 0.33802 | 0.05242
1923.1537 | 0.34831 | 0.05638
1522.4358 | 0.3566 | 0.06256
1203.8446 | 0.36728 | 0.06578
952.86591 | 0.37742 | 0.07016
754.27557 | 0.38783 | 0.07416
596.71857 | 0.40169 | 0.07752
471.96338 | 0.41137 | 0.08111
373.20856 | 0.42453 | 0.08561
295.47278 | 0.43794 | 0.08877
233.87738 | 0.45014 | 0.09184
185.05922 | 0.46442 | 0.09636
146.35823 | 0.47837 | 0.10148
115.77804 | 0.49282 | 0.10557
91.6721 | 0.51016 | 0.11119
72.51701 | 0.52977 | 0.11462
57.36816 | 0.54969 | 0.11938
45.3629 | 0.57086 | 0.12118
35.93134 | 0.59565 | 0.12077
28.40909 | 0.61936 | 0.11552
22.48202 | 0.64142 | 0.10924
17.79613 | 0.65901 | 0.10196
14.06813 | 0.67622 | 0.08916
11.1448 | 0.68793 | 0.07988
8.81772 | 0.6977 | 0.06979
6.97545 | 0.7044 | 0.06114
5.5173 | 0.71142 | 0.05428
4.36941 | 0.71706 | 0.04833
3.45686 | 0.72049 | 0.04371
2.73547 | 0.72538 | 0.03945
2.16054 | 0.72889 | 0.03814
1.70952 | 0.73253 | 0.03695
1.35352 | 0.73474 | 0.03665
1.07079 | 0.73878 | 0.03632
0.84734 | 0.74277 | 0.03869
0.67072 | 0.74539 | 0.04084
0.53067 | 0.7486 | 0.04445
0.41976 | 0.75249 | 0.04864
0.33183 | 0.75803 | 0.05426
0.26261 | 0.76407 | 0.06212
0.20791 | 0.76941 | 0.07122
0.16452 | 0.77671 | 0.08076
0.13007 | 0.78641 | 0.09222
0.10309 | 0.79858 | 0.10729
0.08153 | 0.81098 | 0.12704
0.06443 | 0.82328 | 0.15021
0.05102 | 0.83453 | 0.17144
0.04042 | 0.85303 | 0.19327
0.03192 | 0.87934 | 0.22048
0.02528 | 0.9067 | 0.254
0.01999 | 0.93732 | 0.28806