## Sheet1
20004.453 | 0.29122 | -0.02058
15829.126 | 0.29802 | -0.00623
12516.703 | 0.30513 | 0.0055
9909.4424 | 0.31297 | 0.01703
7835.48 | 0.32115 | 0.02483
6217.2461 | 0.32788 | 0.03309
4905.291 | 0.33656 | 0.03967
3881.2737 | 0.3428 | 0.0456
3070.9827 | 0.35239 | 0.05125
2430.7778 | 0.36146 | 0.05606
1923.1537 | 0.37044 | 0.05911
1522.4358 | 0.38194 | 0.06502
1203.8446 | 0.39184 | 0.07012
952.86591 | 0.40153 | 0.07297
754.27557 | 0.41398 | 0.07767
596.71857 | 0.42473 | 0.08223
471.96338 | 0.43894 | 0.08578
373.20856 | 0.45115 | 0.09026
295.47278 | 0.46451 | 0.09266
233.87738 | 0.47956 | 0.09717
185.05922 | 0.49133 | 0.10109
146.35823 | 0.5078 | 0.10698
115.77804 | 0.52142 | 0.1097
91.6721 | 0.53649 | 0.11733
72.51701 | 0.55474 | 0.12379
57.36816 | 0.56967 | 0.13162
45.3629 | 0.59007 | 0.13886
35.93134 | 0.61068 | 0.15043
28.40909 | 0.6354 | 0.16002
22.48202 | 0.66354 | 0.17079
17.79613 | 0.69594 | 0.17824
14.06813 | 0.72898 | 0.18211
11.1448 | 0.76505 | 0.18175
8.81772 | 0.80188 | 0.17358
6.97545 | 0.83273 | 0.15921
5.5173 | 0.86071 | 0.14745
4.36941 | 0.88411 | 0.13052
3.45686 | 0.9024 | 0.11642
2.73547 | 0.91516 | 0.10166
2.16054 | 0.92668 | 0.08858
1.70952 | 0.93463 | 0.07815
1.35352 | 0.94208 | 0.07071
1.07079 | 0.94666 | 0.06584
0.84734 | 0.95102 | 0.06196
0.67072 | 0.95571 | 0.05986
0.53067 | 0.96049 | 0.06071
0.41976 | 0.96466 | 0.06313
0.33183 | 0.96915 | 0.06755
0.26261 | 0.97463 | 0.0736
0.20791 | 0.98229 | 0.083
0.16452 | 0.99026 | 0.09644
0.13007 | 0.99743 | 0.11326
0.10309 | 1.00532 | 0.13064
0.08153 | 1.01856 | 0.14863
0.06443 | 1.03672 | 0.17289
0.05102 | 1.05777 | 0.20322
0.04042 | 1.07815 | 0.23606
0.03192 | 1.106 | 0.26875
0.02528 | 1.14602 | 0.30632
0.01999 | 1.19434 | 0.3569