## Sheet1
20004.453 | 0.29188 | -0.02304
15829.126 | 0.29865 | -0.00636
12516.703 | 0.30475 | 0.00699
9909.4424 | 0.31319 | 0.01729
7835.48 | 0.32125 | 0.02466
6217.2461 | 0.32716 | 0.03381
4905.291 | 0.33512 | 0.03968
3881.2737 | 0.34435 | 0.04575
3070.9827 | 0.35225 | 0.05186
2430.7778 | 0.36282 | 0.05642
1923.1537 | 0.37015 | 0.06144
1522.4358 | 0.38208 | 0.06475
1203.8446 | 0.39212 | 0.07077
952.86591 | 0.40312 | 0.07358
754.27557 | 0.41318 | 0.07653
596.71857 | 0.42491 | 0.08061
471.96338 | 0.43889 | 0.08677
373.20856 | 0.45112 | 0.08815
295.47278 | 0.46504 | 0.09331
233.87738 | 0.47774 | 0.0961
185.05922 | 0.49214 | 0.10005
146.35823 | 0.50612 | 0.10641
115.77804 | 0.52246 | 0.11064
91.6721 | 0.53774 | 0.11725
72.51701 | 0.55451 | 0.12376
57.36816 | 0.57233 | 0.13173
45.3629 | 0.58971 | 0.13898
35.93134 | 0.60994 | 0.1492
28.40909 | 0.6363 | 0.16032
22.48202 | 0.66219 | 0.16891
17.79613 | 0.69564 | 0.17787
14.06813 | 0.72985 | 0.18184
11.1448 | 0.76527 | 0.18071
8.81772 | 0.80233 | 0.17373
6.97545 | 0.83262 | 0.16071
5.5173 | 0.86047 | 0.14749
4.36941 | 0.88027 | 0.13012
3.45686 | 0.90146 | 0.11473
2.73547 | 0.91408 | 0.1013
2.16054 | 0.92407 | 0.08859
1.70952 | 0.93314 | 0.07854
1.35352 | 0.93936 | 0.07014
1.07079 | 0.94455 | 0.06473
0.84734 | 0.9495 | 0.06117
0.67072 | 0.95452 | 0.05902
0.53067 | 0.95907 | 0.06044
0.41976 | 0.96416 | 0.06419
0.33183 | 0.96798 | 0.06897
0.26261 | 0.97272 | 0.07534
0.20791 | 0.9792 | 0.08324
0.16452 | 0.98759 | 0.09569
0.13007 | 0.99556 | 0.11138
0.10309 | 1.00435 | 0.1282
0.08153 | 1.01806 | 0.14765
0.06443 | 1.03711 | 0.17335
0.05102 | 1.06151 | 0.20773
0.04042 | 1.08129 | 0.24635
0.03192 | 1.10343 | 0.28018
0.02528 | 1.1366 | 0.31451
0.01999 | 1.18281 | 0.35408