## Sheet1
20004.453 | 1.28883 | -0.02176
15829.126 | 1.29604 | -0.00716
12516.703 | 1.30244 | 0.00387
9909.4424 | 1.30926 | 0.01286
7835.48 | 1.3157 | 0.021
6217.2461 | 1.32063 | 0.02741
4905.291 | 1.32995 | 0.03182
3881.2737 | 1.33767 | 0.03744
3070.9827 | 1.34243 | 0.0406
2430.7778 | 1.3523 | 0.04292
1923.1537 | 1.35854 | 0.04808
1522.4358 | 1.3663 | 0.05102
1203.8446 | 1.37552 | 0.0536
952.86591 | 1.38217 | 0.05649
754.27557 | 1.39217 | 0.05949
596.71857 | 1.40047 | 0.06217
471.96338 | 1.40873 | 0.06562
373.20856 | 1.42026 | 0.06867
295.47278 | 1.42986 | 0.07234
233.87738 | 1.43957 | 0.07639
185.05922 | 1.45052 | 0.08079
146.35823 | 1.46069 | 0.08407
115.77804 | 1.47358 | 0.08902
91.6721 | 1.48497 | 0.09665
72.51701 | 1.49967 | 0.10296
57.36816 | 1.51228 | 0.11124
45.3629 | 1.52969 | 0.12042
35.93134 | 1.54683 | 0.12978
28.40909 | 1.56867 | 0.13956
22.48202 | 1.59448 | 0.14889
17.79613 | 1.62334 | 0.15556
14.06813 | 1.65454 | 0.15835
11.1448 | 1.68603 | 0.15782
8.81772 | 1.71521 | 0.14899
6.97545 | 1.74069 | 0.13883
5.5173 | 1.76261 | 0.12701
4.36941 | 1.78194 | 0.11476
3.45686 | 1.79944 | 0.09978
2.73547 | 1.81122 | 0.08939
2.16054 | 1.82116 | 0.07972
1.70952 | 1.82593 | 0.0722
1.35352 | 1.83287 | 0.06623
1.07079 | 1.83779 | 0.06263
0.84734 | 1.84245 | 0.0599
0.67072 | 1.84826 | 0.05998
0.53067 | 1.85447 | 0.06265
0.41976 | 1.86059 | 0.06919
0.33183 | 1.86477 | 0.07851
0.26261 | 1.8684 | 0.08859
0.20791 | 1.87255 | 0.09887
0.16452 | 1.88063 | 0.11017
0.13007 | 1.89114 | 0.12465
0.10309 | 1.90482 | 0.14105
0.08153 | 1.92459 | 0.16063
0.06443 | 1.95104 | 0.18748
0.05102 | 1.98456 | 0.22527
0.04042 | 2.01159 | 0.27774
0.03192 | 2.02743 | 0.33265
0.02528 | 2.04024 | 0.37799
0.01999 | 2.06357 | 0.41531