## Sheet1
20004.453 | 1.39223 | -0.02167
15829.126 | 1.39854 | -0.00684
12516.703 | 1.40503 | 0.00418
9909.4424 | 1.41264 | 0.01249
7835.48 | 1.41891 | 0.02173
6217.2461 | 1.42628 | 0.02814
4905.291 | 1.43362 | 0.03216
3881.2737 | 1.43957 | 0.03781
3070.9827 | 1.44665 | 0.04072
2430.7778 | 1.45601 | 0.04533
1923.1537 | 1.4636 | 0.0481
1522.4358 | 1.47057 | 0.05165
1203.8446 | 1.47954 | 0.05352
952.86591 | 1.48711 | 0.0573
754.27557 | 1.4958 | 0.0602
596.71857 | 1.50468 | 0.06123
471.96338 | 1.51515 | 0.06485
373.20856 | 1.52433 | 0.06924
295.47278 | 1.53384 | 0.07169
233.87738 | 1.54405 | 0.07538
185.05922 | 1.55523 | 0.08048
146.35823 | 1.56694 | 0.08398
115.77804 | 1.57676 | 0.09068
91.6721 | 1.58887 | 0.09534
72.51701 | 1.60213 | 0.10189
57.36816 | 1.61567 | 0.11056
45.3629 | 1.63349 | 0.12091
35.93134 | 1.65204 | 0.13007
28.40909 | 1.67494 | 0.13877
22.48202 | 1.69903 | 0.14776
17.79613 | 1.7275 | 0.15317
14.06813 | 1.75973 | 0.15683
11.1448 | 1.78974 | 0.15356
8.81772 | 1.81882 | 0.14634
6.97545 | 1.84422 | 0.13819
5.5173 | 1.86652 | 0.12343
4.36941 | 1.88469 | 0.1111
3.45686 | 1.8995 | 0.09876
2.73547 | 1.91113 | 0.08697
2.16054 | 1.91941 | 0.07803
1.70952 | 1.92797 | 0.06915
1.35352 | 1.93459 | 0.06371
1.07079 | 1.94006 | 0.0619
0.84734 | 1.94351 | 0.06165
0.67072 | 1.94693 | 0.06268
0.53067 | 1.95011 | 0.06377
0.41976 | 1.95487 | 0.06728
0.33183 | 1.96087 | 0.07274
0.26261 | 1.96797 | 0.08023
0.20791 | 1.97819 | 0.08995
0.16452 | 1.99087 | 0.10624
0.13007 | 2.00388 | 0.12978
0.10309 | 2.01296 | 0.15661
0.08153 | 2.01987 | 0.1819
0.06443 | 2.03069 | 0.20713
0.05102 | 2.04795 | 0.22844
0.04042 | 2.07248 | 0.25377
0.03192 | 2.10465 | 0.28299
0.02528 | 2.15088 | 0.31602
0.01999 | 2.21351 | 0.36607