## Sheet1
20004.453 | 1.26583 | -0.02011
15829.126 | 1.27102 | -0.00683
12516.703 | 1.27881 | 0.00541
9909.4424 | 1.28645 | 0.01436
7835.48 | 1.29333 | 0.02133
6217.2461 | 1.30076 | 0.02759
4905.291 | 1.30984 | 0.03345
3881.2737 | 1.3155 | 0.03741
3070.9827 | 1.32301 | 0.04276
2430.7778 | 1.33035 | 0.04395
1923.1537 | 1.33879 | 0.04741
1522.4358 | 1.34613 | 0.05138
1203.8446 | 1.35402 | 0.05544
952.86591 | 1.36197 | 0.05578
754.27557 | 1.37248 | 0.06088
596.71857 | 1.38109 | 0.06325
471.96338 | 1.39044 | 0.06571
373.20856 | 1.40093 | 0.06849
295.47278 | 1.4095 | 0.07233
233.87738 | 1.41964 | 0.07466
185.05922 | 1.43044 | 0.07819
146.35823 | 1.4418 | 0.08272
115.77804 | 1.45304 | 0.08939
91.6721 | 1.46505 | 0.09344
72.51701 | 1.47884 | 0.10098
57.36816 | 1.49223 | 0.10991
45.3629 | 1.50815 | 0.11839
35.93134 | 1.52998 | 0.12448
28.40909 | 1.5535 | 0.13581
22.48202 | 1.58102 | 0.14222
17.79613 | 1.6061 | 0.14074
14.06813 | 1.62715 | 0.14604
11.1448 | 1.66636 | 0.13482
8.81772 | 1.68407 | 0.13744
6.97545 | 1.69893 | 0.1148
5.5173 | 1.7306 | 0.09275
4.36941 | 1.75688 | 0.09272
3.45686 | 1.75993 | 0.09815
2.73547 | 1.74673 | 0.08839
2.16054 | 1.73978 | 0.06111
1.70952 | 1.74977 | 0.02997
1.35352 | 1.77715 | 0.00949
1.07079 | 1.81157 | 0.01463
0.84734 | 1.83312 | 0.04147
0.67072 | 1.83174 | 0.07464
0.53067 | 1.80058 | 0.1037
0.41976 | 1.75475 | 0.10285
0.33183 | 1.72138 | 0.07281
0.26261 | 1.71927 | 0.02818
0.20791 | 1.74835 | -0.00894
0.16452 | 1.7987 | -0.02092
0.13007 | 1.85993 | -0.00213
0.10309 | 1.91809 | 0.05704
0.08153 | 1.94412 | 0.15811
0.06443 | 1.92328 | 0.27045
0.05102 | 1.81246 | 0.36329
0.04042 | 1.65472 | 0.36607
0.03192 | 1.51692 | 0.23237
0.02528 | 1.50963 | 0.00355
0.01999 | 1.68043 | -0.26376