## Sheet1
20004.453 | 1.42402 | -0.02245
15829.126 | 1.43234 | -0.00678
12516.703 | 1.43899 | 0.0055
9909.4424 | 1.44677 | 0.01506
7835.48 | 1.45357 | 0.02178
6217.2461 | 1.46104 | 0.02708
4905.291 | 1.46818 | 0.03162
3881.2737 | 1.47503 | 0.03687
3070.9827 | 1.48377 | 0.04072
2430.7778 | 1.48965 | 0.0454
1923.1537 | 1.49698 | 0.04796
1522.4358 | 1.5041 | 0.05236
1203.8446 | 1.51257 | 0.05493
952.86591 | 1.52165 | 0.05535
754.27557 | 1.53022 | 0.06024
596.71857 | 1.54133 | 0.06216
471.96338 | 1.54873 | 0.06562
373.20856 | 1.56179 | 0.06816
295.47278 | 1.5703 | 0.07016
233.87738 | 1.58074 | 0.07436
185.05922 | 1.59148 | 0.07966
146.35823 | 1.60348 | 0.08325
115.77804 | 1.61463 | 0.08761
91.6721 | 1.62938 | 0.0938
72.51701 | 1.64088 | 0.10095
57.36816 | 1.65225 | 0.10891
45.3629 | 1.67007 | 0.11819
35.93134 | 1.69206 | 0.12266
28.40909 | 1.71454 | 0.13583
22.48202 | 1.7414 | 0.14073
17.79613 | 1.76964 | 0.13788
14.06813 | 1.78759 | 0.1385
11.1448 | 1.82688 | 0.13228
8.81772 | 1.83796 | 0.13064
6.97545 | 1.8572 | 0.10457
5.5173 | 1.89133 | 0.08872
4.36941 | 1.91097 | 0.09488
3.45686 | 1.90473 | 0.0964
2.73547 | 1.89229 | 0.0787
2.16054 | 1.8903 | 0.04633
1.70952 | 1.91209 | 0.01746
1.35352 | 1.94773 | 0.00873
1.07079 | 1.97617 | 0.02901
0.84734 | 1.98246 | 0.0661
0.67072 | 1.96391 | 0.09754
0.53067 | 1.91891 | 0.10867
0.41976 | 1.87695 | 0.08561
0.33183 | 1.86126 | 0.04075
0.26261 | 1.88261 | -0.00382
0.20791 | 1.92968 | -0.02525
0.16452 | 1.98795 | -0.01363
0.13007 | 2.04805 | 0.03291
0.10309 | 2.068 | 0.10774
0.08153 | 2.05366 | 0.2055
0.06443 | 1.99645 | 0.29463
0.05102 | 1.87121 | 0.32139
0.04042 | 1.74201 | 0.24742
0.03192 | 1.6941 | 0.06877
0.02528 | 1.79807 | -0.15036
0.01999 | 2.09374 | -0.31568