## Sheet1
20004.453 | 1.21982 | -0.02664
15829.126 | 1.22648 | -0.01365
12516.703 | 1.23148 | -0.00121
9909.4424 | 1.24076 | 0.00971
7835.48 | 1.2453 | 0.01718
6217.2461 | 1.25249 | 0.02505
4905.291 | 1.25742 | 0.02834
3881.2737 | 1.26464 | 0.03348
3070.9827 | 1.27139 | 0.03684
2430.7778 | 1.27834 | 0.04117
1923.1537 | 1.28475 | 0.04329
1522.4358 | 1.29206 | 0.04725
1203.8446 | 1.30004 | 0.04974
952.86591 | 1.30754 | 0.05369
754.27557 | 1.3146 | 0.05439
596.71857 | 1.32369 | 0.05644
471.96338 | 1.33107 | 0.05984
373.20856 | 1.34105 | 0.06241
295.47278 | 1.35003 | 0.06593
233.87738 | 1.35892 | 0.07125
185.05922 | 1.36883 | 0.0738
146.35823 | 1.38077 | 0.0791
115.77804 | 1.3922 | 0.08252
91.6721 | 1.40862 | 0.08786
72.51701 | 1.42343 | 0.0911
57.36816 | 1.43956 | 0.09489
45.3629 | 1.45995 | 0.09456
35.93134 | 1.47786 | 0.092
28.40909 | 1.49522 | 0.08692
22.48202 | 1.51042 | 0.08011
17.79613 | 1.52338 | 0.07396
14.06813 | 1.53276 | 0.0631
11.1448 | 1.54175 | 0.05734
8.81772 | 1.54682 | 0.04766
6.97545 | 1.55458 | 0.04159
5.5173 | 1.55818 | 0.04081
4.36941 | 1.55878 | 0.03583
3.45686 | 1.55968 | 0.03187
2.73547 | 1.56295 | 0.02786
2.16054 | 1.5707 | 0.02401
1.70952 | 1.57737 | 0.028
1.35352 | 1.57892 | 0.03457
1.07079 | 1.57762 | 0.04212
0.84734 | 1.57202 | 0.04541
0.67072 | 1.56719 | 0.04295
0.53067 | 1.56764 | 0.03458
0.41976 | 1.57637 | 0.02408
0.33183 | 1.59929 | 0.01978
0.26261 | 1.63032 | 0.03125
0.20791 | 1.65933 | 0.06343
0.16452 | 1.66897 | 0.11534
0.13007 | 1.64835 | 0.16975
0.10309 | 1.59643 | 0.20055
0.08153 | 1.53073 | 0.18945
0.06443 | 1.48674 | 0.13752
0.05102 | 1.50094 | 0.02327
0.04042 | 1.62007 | -0.0961
0.03192 | 1.85872 | -0.1376
0.02528 | 2.15691 | -0.01094
0.01999 | 2.39169 | 0.33445