## Sheet1
20004.453 | 1.28223 | -0.02685
15829.126 | 1.28813 | -0.01326
12516.703 | 1.29296 | -0.00045
9909.4424 | 1.29872 | 0.00878
7835.48 | 1.30663 | 0.01733
6217.2461 | 1.31255 | 0.02316
4905.291 | 1.31787 | 0.02895
3881.2737 | 1.32555 | 0.03429
3070.9827 | 1.33304 | 0.03723
2430.7778 | 1.33943 | 0.04157
1923.1537 | 1.34576 | 0.04471
1522.4358 | 1.35397 | 0.04702
1203.8446 | 1.36039 | 0.04873
952.86591 | 1.36779 | 0.05142
754.27557 | 1.37649 | 0.05419
596.71857 | 1.38618 | 0.05835
471.96338 | 1.39269 | 0.06087
373.20856 | 1.40114 | 0.06219
295.47278 | 1.41117 | 0.06503
233.87738 | 1.42117 | 0.06947
185.05922 | 1.43169 | 0.07396
146.35823 | 1.44214 | 0.07894
115.77804 | 1.45578 | 0.08293
91.6721 | 1.46985 | 0.08776
72.51701 | 1.48532 | 0.0915
57.36816 | 1.50196 | 0.09339
45.3629 | 1.52105 | 0.09401
35.93134 | 1.5377 | 0.09049
28.40909 | 1.55646 | 0.0861
22.48202 | 1.57012 | 0.07796
17.79613 | 1.58183 | 0.07062
14.06813 | 1.59298 | 0.06466
11.1448 | 1.60144 | 0.05624
8.81772 | 1.60835 | 0.04882
6.97545 | 1.61167 | 0.04477
5.5173 | 1.613 | 0.03771
4.36941 | 1.61871 | 0.0311
3.45686 | 1.62347 | 0.02937
2.73547 | 1.62958 | 0.03156
2.16054 | 1.62869 | 0.03415
1.70952 | 1.62661 | 0.03401
1.35352 | 1.62463 | 0.03139
1.07079 | 1.62659 | 0.02665
0.84734 | 1.63481 | 0.02178
0.67072 | 1.64642 | 0.02176
0.53067 | 1.66326 | 0.03013
0.41976 | 1.67496 | 0.0506
0.33183 | 1.67517 | 0.07738
0.26261 | 1.65926 | 0.09981
0.20791 | 1.63361 | 0.10621
0.16452 | 1.61055 | 0.09088
0.13007 | 1.60832 | 0.05376
0.10309 | 1.64257 | 0.00927
0.08153 | 1.72291 | -0.01797
0.06443 | 1.82748 | 0.00165
0.05102 | 1.95156 | 0.10592
0.04042 | 2.00878 | 0.29805
0.03192 | 1.93903 | 0.5262
0.02528 | 1.71636 | 0.68669
0.01999 | 1.39133 | 0.6619