## Sheet1
20004.453 | 1.25067 | -0.02836
15829.126 | 1.25626 | -0.01226
12516.703 | 1.26275 | -0.00071
9909.4424 | 1.2682 | 0.00766
7835.48 | 1.27509 | 0.01798
6217.2461 | 1.28123 | 0.02349
4905.291 | 1.28722 | 0.02856
3881.2737 | 1.29607 | 0.03237
3070.9827 | 1.30176 | 0.03775
2430.7778 | 1.30702 | 0.04089
1923.1537 | 1.31467 | 0.04398
1522.4358 | 1.32205 | 0.04768
1203.8446 | 1.32899 | 0.04819
952.86591 | 1.33851 | 0.05203
754.27557 | 1.34598 | 0.05526
596.71857 | 1.35434 | 0.0562
471.96338 | 1.36321 | 0.06017
373.20856 | 1.37161 | 0.0632
295.47278 | 1.37978 | 0.06584
233.87738 | 1.39025 | 0.07123
185.05922 | 1.39955 | 0.0739
146.35823 | 1.41195 | 0.07756
115.77804 | 1.42397 | 0.08322
91.6721 | 1.43751 | 0.08828
72.51701 | 1.45464 | 0.09114
57.36816 | 1.47007 | 0.09327
45.3629 | 1.48919 | 0.09451
35.93134 | 1.50886 | 0.09063
28.40909 | 1.52406 | 0.08709
22.48202 | 1.53815 | 0.08024
17.79613 | 1.552 | 0.07134
14.06813 | 1.56133 | 0.06254
11.1448 | 1.56938 | 0.0562
8.81772 | 1.57412 | 0.04842
6.97545 | 1.57985 | 0.04
5.5173 | 1.58672 | 0.03831
4.36941 | 1.58887 | 0.03684
3.45686 | 1.58782 | 0.03267
2.73547 | 1.58924 | 0.02898
2.16054 | 1.59466 | 0.02496
1.70952 | 1.60115 | 0.02361
1.35352 | 1.60882 | 0.0287
1.07079 | 1.61173 | 0.03712
0.84734 | 1.6086 | 0.0466
0.67072 | 1.60257 | 0.05137
0.53067 | 1.59522 | 0.04856
0.41976 | 1.59324 | 0.0384
0.33183 | 1.60401 | 0.02578
0.26261 | 1.63101 | 0.01839
0.20791 | 1.6688 | 0.02841
0.16452 | 1.70794 | 0.06561
0.13007 | 1.72457 | 0.12845
0.10309 | 1.70308 | 0.19941
0.08153 | 1.63865 | 0.24605
0.06443 | 1.56042 | 0.25232
0.05102 | 1.48636 | 0.17514
0.04042 | 1.48645 | 0.02727
0.03192 | 1.61991 | -0.13933
0.02528 | 1.91109 | -0.22085
0.01999 | 2.30313 | -0.09747