## Sheet1
20004.453 | 1.39428 | -0.029
15829.126 | 1.40039 | -0.01323
12516.703 | 1.40673 | -0.00163
9909.4424 | 1.41269 | 0.00789
7835.48 | 1.41893 | 0.01726
6217.2461 | 1.42576 | 0.02439
4905.291 | 1.4319 | 0.02947
3881.2737 | 1.43757 | 0.0337
3070.9827 | 1.44397 | 0.03664
2430.7778 | 1.45093 | 0.04082
1923.1537 | 1.45916 | 0.04495
1522.4358 | 1.4671 | 0.04632
1203.8446 | 1.47424 | 0.04843
952.86591 | 1.48143 | 0.05249
754.27557 | 1.4889 | 0.05683
596.71857 | 1.4967 | 0.0572
471.96338 | 1.50573 | 0.06034
373.20856 | 1.51538 | 0.06217
295.47278 | 1.52343 | 0.06619
233.87738 | 1.53364 | 0.06999
185.05922 | 1.54322 | 0.07448
146.35823 | 1.55561 | 0.07793
115.77804 | 1.56736 | 0.08181
91.6721 | 1.58076 | 0.08683
72.51701 | 1.59703 | 0.09023
57.36816 | 1.61575 | 0.093
45.3629 | 1.63339 | 0.09277
35.93134 | 1.65035 | 0.0905
28.40909 | 1.66768 | 0.08641
22.48202 | 1.68164 | 0.07716
17.79613 | 1.69355 | 0.06988
14.06813 | 1.70522 | 0.06328
11.1448 | 1.71188 | 0.05379
8.81772 | 1.71837 | 0.04785
6.97545 | 1.72214 | 0.0449
5.5173 | 1.72653 | 0.03667
4.36941 | 1.72996 | 0.03217
3.45686 | 1.73601 | 0.02948
2.73547 | 1.73892 | 0.03231
2.16054 | 1.74006 | 0.03373
1.70952 | 1.73731 | 0.03508
1.35352 | 1.73538 | 0.03102
1.07079 | 1.73757 | 0.02629
0.84734 | 1.74573 | 0.02095
0.67072 | 1.75777 | 0.02193
0.53067 | 1.77396 | 0.03122
0.41976 | 1.78525 | 0.05174
0.33183 | 1.78303 | 0.07715
0.26261 | 1.7675 | 0.09833
0.20791 | 1.7424 | 0.10297
0.16452 | 1.72167 | 0.08689
0.13007 | 1.72052 | 0.04997
0.10309 | 1.75738 | 0.00793
0.08153 | 1.83784 | -0.01533
0.06443 | 1.94188 | 0.00711
0.05102 | 2.05847 | 0.11679
0.04042 | 2.10848 | 0.30817
0.03192 | 2.02924 | 0.52708
0.02528 | 1.80164 | 0.67053
0.01999 | 1.48279 | 0.62627