## Sheet1
20004.453 | 1.36094 | -0.02671
15829.126 | 1.36514 | -0.01317
12516.703 | 1.37411 | 0.00088
9909.4424 | 1.37847 | 0.00938
7835.48 | 1.38437 | 0.01681
6217.2461 | 1.39077 | 0.02304
4905.291 | 1.39758 | 0.02772
3881.2737 | 1.40403 | 0.0325
3070.9827 | 1.41118 | 0.038
2430.7778 | 1.41666 | 0.04045
1923.1537 | 1.42504 | 0.04255
1522.4358 | 1.43163 | 0.04655
1203.8446 | 1.43837 | 0.04963
952.86591 | 1.44734 | 0.05032
754.27557 | 1.45539 | 0.05401
596.71857 | 1.46339 | 0.0581
471.96338 | 1.47108 | 0.05928
373.20856 | 1.48106 | 0.0639
295.47278 | 1.49065 | 0.06612
233.87738 | 1.49991 | 0.07029
185.05922 | 1.50872 | 0.0731
146.35823 | 1.5215 | 0.07848
115.77804 | 1.53245 | 0.08188
91.6721 | 1.54785 | 0.08633
72.51701 | 1.56328 | 0.09165
57.36816 | 1.57937 | 0.09259
45.3629 | 1.59817 | 0.09286
35.93134 | 1.61818 | 0.09111
28.40909 | 1.63328 | 0.08536
22.48202 | 1.64827 | 0.0791
17.79613 | 1.66054 | 0.07102
14.06813 | 1.66965 | 0.06122
11.1448 | 1.67698 | 0.05456
8.81772 | 1.68263 | 0.04668
6.97545 | 1.68791 | 0.04116
5.5173 | 1.695 | 0.03792
4.36941 | 1.69501 | 0.03679
3.45686 | 1.69463 | 0.03119
2.73547 | 1.69875 | 0.02756
2.16054 | 1.70439 | 0.02397
1.70952 | 1.71102 | 0.02584
1.35352 | 1.71601 | 0.03238
1.07079 | 1.71575 | 0.03981
0.84734 | 1.7102 | 0.04584
0.67072 | 1.70489 | 0.04632
0.53067 | 1.70139 | 0.03951
0.41976 | 1.70768 | 0.02851
0.33183 | 1.72648 | 0.02008
0.26261 | 1.75691 | 0.0237
0.20791 | 1.79117 | 0.04921
0.16452 | 1.81132 | 0.09737
0.13007 | 1.80291 | 0.15655
0.10309 | 1.75905 | 0.20454
0.08153 | 1.69062 | 0.21267
0.06443 | 1.63188 | 0.17994
0.05102 | 1.60889 | 0.07533
0.04042 | 1.68412 | -0.0612
0.03192 | 1.88573 | -0.15833
0.02528 | 2.19431 | -0.11695
0.01999 | 2.51192 | 0.14884