## Sheet1
20004.453 | 1.43296 | -0.02713
15829.126 | 1.43955 | -0.01307
12516.703 | 1.44445 | -0.00133
9909.4424 | 1.45017 | 0.00988
7835.48 | 1.45736 | 0.01533
6217.2461 | 1.46319 | 0.02339
4905.291 | 1.46944 | 0.02942
3881.2737 | 1.47706 | 0.03119
3070.9827 | 1.48239 | 0.0375
2430.7778 | 1.48885 | 0.04026
1923.1537 | 1.49619 | 0.04424
1522.4358 | 1.50515 | 0.04848
1203.8446 | 1.51175 | 0.04998
952.86591 | 1.51966 | 0.0512
754.27557 | 1.52727 | 0.05469
596.71857 | 1.53642 | 0.05575
471.96338 | 1.54421 | 0.05971
373.20856 | 1.55481 | 0.06301
295.47278 | 1.56237 | 0.06519
233.87738 | 1.57054 | 0.06948
185.05922 | 1.5827 | 0.07455
146.35823 | 1.5938 | 0.07723
115.77804 | 1.60622 | 0.08244
91.6721 | 1.62073 | 0.08698
72.51701 | 1.63602 | 0.09083
57.36816 | 1.65347 | 0.0932
45.3629 | 1.66976 | 0.09271
35.93134 | 1.68741 | 0.08949
28.40909 | 1.70446 | 0.08496
22.48202 | 1.71943 | 0.07858
17.79613 | 1.73226 | 0.06929
14.06813 | 1.74095 | 0.06044
11.1448 | 1.74843 | 0.0539
8.81772 | 1.75519 | 0.04663
6.97545 | 1.76051 | 0.04072
5.5173 | 1.76398 | 0.03859
4.36941 | 1.76476 | 0.03524
3.45686 | 1.76659 | 0.03108
2.73547 | 1.77049 | 0.02645
2.16054 | 1.77799 | 0.02464
1.70952 | 1.78383 | 0.02792
1.35352 | 1.78553 | 0.03496
1.07079 | 1.78357 | 0.04144
0.84734 | 1.77822 | 0.04311
0.67072 | 1.7741 | 0.04017
0.53067 | 1.77549 | 0.03188
0.41976 | 1.78631 | 0.02215
0.33183 | 1.80991 | 0.02101
0.26261 | 1.84004 | 0.03462
0.20791 | 1.86425 | 0.06952
0.16452 | 1.86974 | 0.11963
0.13007 | 1.84364 | 0.1684
0.10309 | 1.79202 | 0.1915
0.08153 | 1.73302 | 0.16953
0.06443 | 1.69958 | 0.1131
0.05102 | 1.72885 | 0.00337
0.04042 | 1.8626 | -0.09871
0.03192 | 2.09983 | -0.11511
0.02528 | 2.37581 | 0.04156
0.01999 | 2.56825 | 0.39928