## Sheet1
20004.453 | 1.2139 | -0.03306
15829.126 | 1.21885 | -0.01813
12516.703 | 1.2248 | -0.004
9909.4424 | 1.23084 | 0.00481
7835.48 | 1.23698 | 0.01391
6217.2461 | 1.24212 | 0.02028
4905.291 | 1.24723 | 0.02611
3881.2737 | 1.25375 | 0.03196
3070.9827 | 1.26047 | 0.03486
2430.7778 | 1.26853 | 0.03659
1923.1537 | 1.27415 | 0.04052
1522.4358 | 1.2809 | 0.04533
1203.8446 | 1.28921 | 0.04814
952.86591 | 1.29448 | 0.05065
754.27557 | 1.30474 | 0.05249
596.71857 | 1.3125 | 0.05517
471.96338 | 1.31922 | 0.05858
373.20856 | 1.33016 | 0.06087
295.47278 | 1.33772 | 0.06515
233.87738 | 1.34629 | 0.06835
185.05922 | 1.35846 | 0.07366
146.35823 | 1.36728 | 0.078
115.77804 | 1.3808 | 0.08407
91.6721 | 1.39413 | 0.08596
72.51701 | 1.40934 | 0.09121
57.36816 | 1.42785 | 0.09331
45.3629 | 1.44692 | 0.09759
35.93134 | 1.46351 | 0.09502
28.40909 | 1.48205 | 0.0885
22.48202 | 1.49975 | 0.08366
17.79613 | 1.51102 | 0.07432
14.06813 | 1.52267 | 0.06545
11.1448 | 1.52959 | 0.05689
8.81772 | 1.53827 | 0.04968
6.97545 | 1.54309 | 0.04514
5.5173 | 1.54648 | 0.03902
4.36941 | 1.54983 | 0.03426
3.45686 | 1.55281 | 0.03053
2.73547 | 1.55864 | 0.02829
2.16054 | 1.56144 | 0.02999
1.70952 | 1.56218 | 0.03196
1.35352 | 1.56127 | 0.03289
1.07079 | 1.56168 | 0.03193
0.84734 | 1.5635 | 0.03089
0.67072 | 1.56785 | 0.03011
0.53067 | 1.57512 | 0.03134
0.41976 | 1.58518 | 0.03798
0.33183 | 1.59498 | 0.05051
0.26261 | 1.59854 | 0.06677
0.20791 | 1.59756 | 0.08139
0.16452 | 1.59422 | 0.09164
0.13007 | 1.5936 | 0.09601
0.10309 | 1.60126 | 0.09883
0.08153 | 1.61534 | 0.10384
0.06443 | 1.63698 | 0.11649
0.05102 | 1.66532 | 0.13262
0.04042 | 1.6992 | 0.16288
0.03192 | 1.72763 | 0.20815
0.02528 | 1.74216 | 0.25732
0.01999 | 1.75062 | 0.29672