## Sheet1
20004.453 | 1.24532 | -0.03238
15829.126 | 1.24957 | -0.01959
12516.703 | 1.25438 | -0.00519
9909.4424 | 1.26135 | 0.00459
7835.48 | 1.26634 | 0.01383
6217.2461 | 1.27288 | 0.02015
4905.291 | 1.27947 | 0.02544
3881.2737 | 1.28673 | 0.03176
3070.9827 | 1.29166 | 0.03438
2430.7778 | 1.29746 | 0.03876
1923.1537 | 1.30541 | 0.04123
1522.4358 | 1.31329 | 0.04481
1203.8446 | 1.31878 | 0.04771
952.86591 | 1.32648 | 0.05063
754.27557 | 1.33479 | 0.05173
596.71857 | 1.34189 | 0.0572
471.96338 | 1.34989 | 0.05958
373.20856 | 1.35909 | 0.06163
295.47278 | 1.3681 | 0.06481
233.87738 | 1.378 | 0.06884
185.05922 | 1.38743 | 0.07333
146.35823 | 1.39887 | 0.07794
115.77804 | 1.41132 | 0.08265
91.6721 | 1.42636 | 0.08706
72.51701 | 1.43907 | 0.09094
57.36816 | 1.45907 | 0.09377
45.3629 | 1.4766 | 0.09423
35.93134 | 1.49485 | 0.092
28.40909 | 1.51166 | 0.0889
22.48202 | 1.52871 | 0.08163
17.79613 | 1.54265 | 0.07362
14.06813 | 1.55338 | 0.06196
11.1448 | 1.5597 | 0.05619
8.81772 | 1.56614 | 0.04954
6.97545 | 1.57123 | 0.04284
5.5173 | 1.57552 | 0.03838
4.36941 | 1.57861 | 0.03428
3.45686 | 1.57971 | 0.02995
2.73547 | 1.58451 | 0.0273
2.16054 | 1.58943 | 0.02755
1.70952 | 1.59227 | 0.03018
1.35352 | 1.592 | 0.03321
1.07079 | 1.59123 | 0.03477
0.84734 | 1.5909 | 0.03452
0.67072 | 1.5931 | 0.03383
0.53067 | 1.59844 | 0.03328
0.41976 | 1.60753 | 0.0351
0.33183 | 1.61919 | 0.04254
0.26261 | 1.63023 | 0.05668
0.20791 | 1.63594 | 0.07534
0.16452 | 1.63452 | 0.09252
0.13007 | 1.63137 | 0.10478
0.10309 | 1.63185 | 0.11059
0.08153 | 1.64047 | 0.11467
0.06443 | 1.65652 | 0.12265
0.05102 | 1.68021 | 0.13372
0.04042 | 1.71274 | 0.15273
0.03192 | 1.75027 | 0.18649
0.02528 | 1.78346 | 0.23419
0.01999 | 1.804 | 0.28781