## Sheet1
20004.453 | 1.36818 | -0.03425
15829.126 | 1.37353 | -0.01591
12516.703 | 1.37929 | -0.0043
9909.4424 | 1.38363 | 0.00481
7835.48 | 1.38982 | 0.01395
6217.2461 | 1.3954 | 0.02013
4905.291 | 1.40128 | 0.02524
3881.2737 | 1.40797 | 0.0301
3070.9827 | 1.41313 | 0.03407
2430.7778 | 1.42118 | 0.03917
1923.1537 | 1.42769 | 0.04248
1522.4358 | 1.43582 | 0.04567
1203.8446 | 1.44262 | 0.04905
952.86591 | 1.4502 | 0.05131
754.27557 | 1.45801 | 0.05391
596.71857 | 1.46701 | 0.05666
471.96338 | 1.47517 | 0.05914
373.20856 | 1.48319 | 0.06138
295.47278 | 1.49141 | 0.06475
233.87738 | 1.50248 | 0.06971
185.05922 | 1.51217 | 0.07358
146.35823 | 1.52171 | 0.07756
115.77804 | 1.53556 | 0.08202
91.6721 | 1.54855 | 0.08685
72.51701 | 1.56352 | 0.09044
57.36816 | 1.58246 | 0.09373
45.3629 | 1.60014 | 0.09435
35.93134 | 1.61894 | 0.09184
28.40909 | 1.63497 | 0.08668
22.48202 | 1.65102 | 0.0807
17.79613 | 1.66522 | 0.0726
14.06813 | 1.67475 | 0.06371
11.1448 | 1.68277 | 0.05623
8.81772 | 1.68789 | 0.04963
6.97545 | 1.6936 | 0.04152
5.5173 | 1.69817 | 0.03677
4.36941 | 1.70262 | 0.03412
3.45686 | 1.70307 | 0.03294
2.73547 | 1.70421 | 0.0305
2.16054 | 1.70593 | 0.02695
1.70952 | 1.70943 | 0.02537
1.35352 | 1.71506 | 0.02541
1.07079 | 1.72091 | 0.02832
0.84734 | 1.72462 | 0.03491
0.67072 | 1.72579 | 0.04252
0.53067 | 1.72307 | 0.04831
0.41976 | 1.72122 | 0.05075
0.33183 | 1.72253 | 0.05069
0.26261 | 1.72898 | 0.05093
0.20791 | 1.74006 | 0.0537
0.16452 | 1.75602 | 0.06169
0.13007 | 1.77426 | 0.07794
0.10309 | 1.78909 | 0.10305
0.08153 | 1.7958 | 0.13217
0.06443 | 1.79838 | 0.15824
0.05102 | 1.79575 | 0.1749
0.04042 | 1.80298 | 0.18555
0.03192 | 1.82221 | 0.19788
0.02528 | 1.85053 | 0.21365
0.01999 | 1.89133 | 0.23683