## Sheet1
20004.453 | 1.41797 | -0.03064
15829.126 | 1.42238 | -0.01559
12516.703 | 1.42883 | -0.0042
9909.4424 | 1.4358 | 0.00423
7835.48 | 1.44132 | 0.01221
6217.2461 | 1.44636 | 0.01926
4905.291 | 1.4518 | 0.02621
3881.2737 | 1.45777 | 0.0307
3070.9827 | 1.46427 | 0.03319
2430.7778 | 1.47135 | 0.03885
1923.1537 | 1.47804 | 0.0424
1522.4358 | 1.48638 | 0.04576
1203.8446 | 1.49234 | 0.04758
952.86591 | 1.5013 | 0.05145
754.27557 | 1.50629 | 0.05385
596.71857 | 1.51502 | 0.05508
471.96338 | 1.52384 | 0.06002
373.20856 | 1.53318 | 0.06185
295.47278 | 1.54283 | 0.06615
233.87738 | 1.55134 | 0.06826
185.05922 | 1.56291 | 0.07264
146.35823 | 1.57291 | 0.07664
115.77804 | 1.58463 | 0.08207
91.6721 | 1.59703 | 0.08662
72.51701 | 1.61365 | 0.09067
57.36816 | 1.63153 | 0.09327
45.3629 | 1.65023 | 0.09518
35.93134 | 1.66615 | 0.09199
28.40909 | 1.68495 | 0.08729
22.48202 | 1.69971 | 0.08074
17.79613 | 1.71249 | 0.0718
14.06813 | 1.72393 | 0.06258
11.1448 | 1.73053 | 0.05598
8.81772 | 1.73706 | 0.04837
6.97545 | 1.74261 | 0.04169
5.5173 | 1.7461 | 0.03935
4.36941 | 1.74874 | 0.03412
3.45686 | 1.75016 | 0.02985
2.73547 | 1.75458 | 0.02714
2.16054 | 1.75938 | 0.02677
1.70952 | 1.76348 | 0.02889
1.35352 | 1.76431 | 0.0326
1.07079 | 1.76443 | 0.03526
0.84734 | 1.76298 | 0.03609
0.67072 | 1.76399 | 0.0364
0.53067 | 1.76826 | 0.03484
0.41976 | 1.77517 | 0.03568
0.33183 | 1.78731 | 0.04015
0.26261 | 1.8002 | 0.05224
0.20791 | 1.80987 | 0.06972
0.16452 | 1.81296 | 0.08964
0.13007 | 1.81067 | 0.10581
0.10309 | 1.80936 | 0.11539
0.08153 | 1.8141 | 0.12085
0.06443 | 1.82801 | 0.12831
0.05102 | 1.84822 | 0.1374
0.04042 | 1.87867 | 0.15224
0.03192 | 1.91828 | 0.17897
0.02528 | 1.95727 | 0.22113
0.01999 | 1.98983 | 0.27593