## Sheet1
20004.453 | 1.17142 | -0.03303
15829.126 | 1.17763 | -0.01721
12516.703 | 1.18214 | -0.00441
9909.4424 | 1.18798 | 0.00452
7835.48 | 1.19385 | 0.01372
6217.2461 | 1.19919 | 0.0198
4905.291 | 1.20486 | 0.02612
3881.2737 | 1.21294 | 0.02911
3070.9827 | 1.21544 | 0.0351
2430.7778 | 1.22427 | 0.03721
1923.1537 | 1.23038 | 0.04169
1522.4358 | 1.23848 | 0.04306
1203.8446 | 1.24495 | 0.04818
952.86591 | 1.25299 | 0.05182
754.27557 | 1.26074 | 0.05177
596.71857 | 1.26827 | 0.05602
471.96338 | 1.27676 | 0.05885
373.20856 | 1.28512 | 0.0631
295.47278 | 1.29499 | 0.06536
233.87738 | 1.30414 | 0.06828
185.05922 | 1.31412 | 0.07367
146.35823 | 1.32461 | 0.07568
115.77804 | 1.33857 | 0.08221
91.6721 | 1.35061 | 0.0855
72.51701 | 1.36589 | 0.09179
57.36816 | 1.38256 | 0.09422
45.3629 | 1.4038 | 0.09675
35.93134 | 1.42092 | 0.09382
28.40909 | 1.43969 | 0.0901
22.48202 | 1.45477 | 0.08296
17.79613 | 1.46834 | 0.07476
14.06813 | 1.4785 | 0.06606
11.1448 | 1.48881 | 0.05744
8.81772 | 1.49442 | 0.05078
6.97545 | 1.49924 | 0.04275
5.5173 | 1.50315 | 0.03908
4.36941 | 1.50657 | 0.03444
3.45686 | 1.50846 | 0.03174
2.73547 | 1.51249 | 0.02872
2.16054 | 1.51491 | 0.02872
1.70952 | 1.51711 | 0.02798
1.35352 | 1.51994 | 0.02829
1.07079 | 1.52213 | 0.02979
0.84734 | 1.52476 | 0.03189
0.67072 | 1.52732 | 0.03465
0.53067 | 1.53021 | 0.03789
0.41976 | 1.53446 | 0.04287
0.33183 | 1.53904 | 0.04873
0.26261 | 1.54371 | 0.0561
0.20791 | 1.54927 | 0.06395
0.16452 | 1.55619 | 0.07279
0.13007 | 1.56611 | 0.08358
0.10309 | 1.57606 | 0.09861
0.08153 | 1.58537 | 0.11581
0.06443 | 1.59615 | 0.13405
0.05102 | 1.60943 | 0.14981
0.04042 | 1.62956 | 0.17098
0.03192 | 1.65093 | 0.19769
0.02528 | 1.67348 | 0.2268
0.01999 | 1.70171 | 0.25398