## Sheet1
20004.453 | 1.242 | -0.03306
15829.126 | 1.24566 | -0.01773
12516.703 | 1.2525 | -0.00588
9909.4424 | 1.25722 | 0.00546
7835.48 | 1.2633 | 0.013
6217.2461 | 1.26915 | 0.01959
4905.291 | 1.27336 | 0.02561
3881.2737 | 1.27992 | 0.03228
3070.9827 | 1.28683 | 0.03522
2430.7778 | 1.29452 | 0.03858
1923.1537 | 1.30136 | 0.04275
1522.4358 | 1.30755 | 0.0441
1203.8446 | 1.31528 | 0.04669
952.86591 | 1.322 | 0.05037
754.27557 | 1.33069 | 0.05269
596.71857 | 1.33766 | 0.05544
471.96338 | 1.34639 | 0.05994
373.20856 | 1.35631 | 0.06274
295.47278 | 1.36452 | 0.06631
233.87738 | 1.37415 | 0.06866
185.05922 | 1.38435 | 0.07296
146.35823 | 1.39339 | 0.07859
115.77804 | 1.40774 | 0.08207
91.6721 | 1.42092 | 0.08679
72.51701 | 1.43675 | 0.09005
57.36816 | 1.45349 | 0.09538
45.3629 | 1.47091 | 0.09503
35.93134 | 1.4922 | 0.09274
28.40909 | 1.50909 | 0.08912
22.48202 | 1.52549 | 0.08224
17.79613 | 1.53858 | 0.07392
14.06813 | 1.54994 | 0.06471
11.1448 | 1.55752 | 0.05769
8.81772 | 1.56478 | 0.04905
6.97545 | 1.56904 | 0.04426
5.5173 | 1.5736 | 0.03881
4.36941 | 1.57749 | 0.03433
3.45686 | 1.57925 | 0.03127
2.73547 | 1.58261 | 0.02897
2.16054 | 1.58499 | 0.02846
1.70952 | 1.58746 | 0.02812
1.35352 | 1.5907 | 0.02866
1.07079 | 1.59229 | 0.02928
0.84734 | 1.59492 | 0.03211
0.67072 | 1.59727 | 0.03478
0.53067 | 1.60018 | 0.03779
0.41976 | 1.60449 | 0.04226
0.33183 | 1.60928 | 0.04805
0.26261 | 1.61394 | 0.05608
0.20791 | 1.61908 | 0.06356
0.16452 | 1.62639 | 0.0722
0.13007 | 1.63556 | 0.08343
0.10309 | 1.64504 | 0.09837
0.08153 | 1.65402 | 0.11503
0.06443 | 1.66487 | 0.13326
0.05102 | 1.67883 | 0.14911
0.04042 | 1.69865 | 0.17015
0.03192 | 1.71961 | 0.19751
0.02528 | 1.74152 | 0.22482
0.01999 | 1.76991 | 0.25268