## Sheet1
20004.453 | 1.24327 | -0.03227
15829.126 | 1.2487 | -0.0173
12516.703 | 1.25373 | -0.00524
9909.4424 | 1.25837 | 0.00473
7835.48 | 1.26396 | 0.01252
6217.2461 | 1.26943 | 0.01935
4905.291 | 1.276 | 0.02501
3881.2737 | 1.28168 | 0.03136
3070.9827 | 1.28972 | 0.0367
2430.7778 | 1.29537 | 0.03918
1923.1537 | 1.30239 | 0.04208
1522.4358 | 1.30995 | 0.04584
1203.8446 | 1.31686 | 0.04736
952.86591 | 1.32549 | 0.04978
754.27557 | 1.33233 | 0.0543
596.71857 | 1.34133 | 0.05795
471.96338 | 1.35055 | 0.05913
373.20856 | 1.35696 | 0.06126
295.47278 | 1.36635 | 0.06514
233.87738 | 1.37652 | 0.06928
185.05922 | 1.38675 | 0.07257
146.35823 | 1.39785 | 0.07716
115.77804 | 1.40933 | 0.08131
91.6721 | 1.42484 | 0.08743
72.51701 | 1.43885 | 0.09201
57.36816 | 1.45522 | 0.09407
45.3629 | 1.47402 | 0.09548
35.93134 | 1.49325 | 0.0947
28.40909 | 1.51187 | 0.08691
22.48202 | 1.52636 | 0.08143
17.79613 | 1.54122 | 0.07257
14.06813 | 1.55189 | 0.06417
11.1448 | 1.55841 | 0.0555
8.81772 | 1.5661 | 0.04916
6.97545 | 1.57079 | 0.04498
5.5173 | 1.57554 | 0.03604
4.36941 | 1.57884 | 0.03415
3.45686 | 1.58023 | 0.03087
2.73547 | 1.58291 | 0.02877
2.16054 | 1.58484 | 0.02743
1.70952 | 1.58804 | 0.0267
1.35352 | 1.5907 | 0.02753
1.07079 | 1.59345 | 0.02946
0.84734 | 1.59565 | 0.032
0.67072 | 1.59831 | 0.03478
0.53067 | 1.6016 | 0.03731
0.41976 | 1.60554 | 0.04297
0.33183 | 1.61006 | 0.04941
0.26261 | 1.61403 | 0.05618
0.20791 | 1.6201 | 0.06342
0.16452 | 1.62705 | 0.07235
0.13007 | 1.63577 | 0.08401
0.10309 | 1.64436 | 0.09739
0.08153 | 1.65375 | 0.112
0.06443 | 1.66718 | 0.12817
0.05102 | 1.68563 | 0.14663
0.04042 | 1.70458 | 0.17324
0.03192 | 1.72278 | 0.20338
0.02528 | 1.74138 | 0.23121
0.01999 | 1.76965 | 0.25838