## Sheet1
20004.453 | 1.40359 | -0.03307
15829.126 | 1.40865 | -0.01768
12516.703 | 1.41455 | -0.00617
9909.4424 | 1.42003 | 0.00535
7835.48 | 1.4262 | 0.01158
6217.2461 | 1.43101 | 0.01775
4905.291 | 1.43703 | 0.02547
3881.2737 | 1.44279 | 0.0308
3070.9827 | 1.45087 | 0.03462
2430.7778 | 1.45796 | 0.03836
1923.1537 | 1.46379 | 0.04216
1522.4358 | 1.47094 | 0.04503
1203.8446 | 1.47878 | 0.04761
952.86591 | 1.48705 | 0.0499
754.27557 | 1.49343 | 0.05326
596.71857 | 1.50113 | 0.0548
471.96338 | 1.51061 | 0.05781
373.20856 | 1.51906 | 0.06285
295.47278 | 1.52923 | 0.06622
233.87738 | 1.53802 | 0.07074
185.05922 | 1.54868 | 0.07247
146.35823 | 1.56023 | 0.07724
115.77804 | 1.57128 | 0.08146
91.6721 | 1.58598 | 0.08784
72.51701 | 1.60126 | 0.08992
57.36816 | 1.61798 | 0.09273
45.3629 | 1.63579 | 0.09205
35.93134 | 1.65512 | 0.09137
28.40909 | 1.67226 | 0.08559
22.48202 | 1.68719 | 0.07706
17.79613 | 1.69856 | 0.07053
14.06813 | 1.70927 | 0.06213
11.1448 | 1.71659 | 0.05348
8.81772 | 1.72412 | 0.04774
6.97545 | 1.72827 | 0.04138
5.5173 | 1.73066 | 0.03736
4.36941 | 1.73464 | 0.03326
3.45686 | 1.73713 | 0.03129
2.73547 | 1.73917 | 0.02758
2.16054 | 1.7425 | 0.02671
1.70952 | 1.74454 | 0.02755
1.35352 | 1.74721 | 0.02828
1.07079 | 1.74912 | 0.0289
0.84734 | 1.75281 | 0.03146
0.67072 | 1.75503 | 0.03458
0.53067 | 1.75792 | 0.03868
0.41976 | 1.76118 | 0.04221
0.33183 | 1.76641 | 0.04766
0.26261 | 1.77154 | 0.05535
0.20791 | 1.77733 | 0.06343
0.16452 | 1.78372 | 0.07246
0.13007 | 1.79288 | 0.08227
0.10309 | 1.80374 | 0.09589
0.08153 | 1.81505 | 0.11311
0.06443 | 1.82625 | 0.13252
0.05102 | 1.83734 | 0.15046
0.04042 | 1.85478 | 0.16934
0.03192 | 1.87864 | 0.19443
0.02528 | 1.90247 | 0.22441
0.01999 | 1.93 | 0.25349