## Sheet1
20004.453 | 1.16332 | -0.02074
15829.126 | 1.16957 | -0.00706
12516.703 | 1.17664 | 0.00504
9909.4424 | 1.18475 | 0.01324
7835.48 | 1.19103 | 0.02051
6217.2461 | 1.19793 | 0.02716
4905.291 | 1.20595 | 0.03183
3881.2737 | 1.21295 | 0.03571
3070.9827 | 1.2197 | 0.03989
2430.7778 | 1.22654 | 0.04493
1923.1537 | 1.23408 | 0.04881
1522.4358 | 1.24033 | 0.05098
1203.8446 | 1.24993 | 0.05315
952.86591 | 1.25784 | 0.05601
754.27557 | 1.26726 | 0.0594
596.71857 | 1.27559 | 0.06244
471.96338 | 1.28495 | 0.0651
373.20856 | 1.2948 | 0.06834
295.47278 | 1.3047 | 0.07116
233.87738 | 1.31584 | 0.07536
185.05922 | 1.32601 | 0.07879
146.35823 | 1.3358 | 0.08441
115.77804 | 1.34768 | 0.08972
91.6721 | 1.36054 | 0.09585
72.51701 | 1.37221 | 0.10165
57.36816 | 1.38682 | 0.11051
45.3629 | 1.40367 | 0.12055
35.93134 | 1.42149 | 0.12932
28.40909 | 1.44471 | 0.14009
22.48202 | 1.47045 | 0.14951
17.79613 | 1.4983 | 0.15531
14.06813 | 1.52906 | 0.15751
11.1448 | 1.56012 | 0.15478
8.81772 | 1.58889 | 0.14841
6.97545 | 1.61716 | 0.13701
5.5173 | 1.63874 | 0.12525
4.36941 | 1.65851 | 0.11306
3.45686 | 1.67268 | 0.09984
2.73547 | 1.68406 | 0.08735
2.16054 | 1.69442 | 0.07866
1.70952 | 1.70246 | 0.07168
1.35352 | 1.7072 | 0.06621
1.07079 | 1.71146 | 0.06147
0.84734 | 1.71636 | 0.0599
0.67072 | 1.72118 | 0.05986
0.53067 | 1.72544 | 0.0618
0.41976 | 1.73136 | 0.0649
0.33183 | 1.73829 | 0.07126
0.26261 | 1.74649 | 0.08275
0.20791 | 1.75294 | 0.09706
0.16452 | 1.75754 | 0.11255
0.13007 | 1.76451 | 0.12766
0.10309 | 1.77611 | 0.14397
0.08153 | 1.79104 | 0.16427
0.06443 | 1.81038 | 0.18808
0.05102 | 1.83222 | 0.2127
0.04042 | 1.86714 | 0.24214
0.03192 | 1.90968 | 0.28756
0.02528 | 1.94967 | 0.34896
0.01999 | 1.97785 | 0.41555