## Sheet1
20004.453 | 1.25333 | -0.02206
15829.126 | 1.2592 | -0.00678
12516.703 | 1.2654 | 0.00434
9909.4424 | 1.273 | 0.01373
7835.48 | 1.27926 | 0.02208
6217.2461 | 1.28476 | 0.02689
4905.291 | 1.29237 | 0.03263
3881.2737 | 1.30121 | 0.03682
3070.9827 | 1.30764 | 0.04063
2430.7778 | 1.31383 | 0.04459
1923.1537 | 1.32247 | 0.04847
1522.4358 | 1.33118 | 0.05194
1203.8446 | 1.33772 | 0.05211
952.86591 | 1.34573 | 0.05662
754.27557 | 1.35531 | 0.05914
596.71857 | 1.36495 | 0.06201
471.96338 | 1.37518 | 0.06511
373.20856 | 1.38386 | 0.06859
295.47278 | 1.39269 | 0.07207
233.87738 | 1.4043 | 0.07495
185.05922 | 1.41615 | 0.07987
146.35823 | 1.42472 | 0.08467
115.77804 | 1.43687 | 0.09106
91.6721 | 1.44948 | 0.09703
72.51701 | 1.46276 | 0.10233
57.36816 | 1.47677 | 0.11086
45.3629 | 1.49419 | 0.11818
35.93134 | 1.51023 | 0.13069
28.40909 | 1.53367 | 0.14039
22.48202 | 1.55989 | 0.14815
17.79613 | 1.5888 | 0.15357
14.06813 | 1.61864 | 0.15512
11.1448 | 1.64869 | 0.15442
8.81772 | 1.67784 | 0.14561
6.97545 | 1.70401 | 0.13309
5.5173 | 1.72601 | 0.12342
4.36941 | 1.74478 | 0.10973
3.45686 | 1.75898 | 0.09737
2.73547 | 1.77038 | 0.08607
2.16054 | 1.77883 | 0.07609
1.70952 | 1.78658 | 0.06912
1.35352 | 1.79239 | 0.06442
1.07079 | 1.79648 | 0.06113
0.84734 | 1.80082 | 0.05851
0.67072 | 1.80483 | 0.05869
0.53067 | 1.80933 | 0.06068
0.41976 | 1.81422 | 0.06429
0.33183 | 1.82059 | 0.07006
0.26261 | 1.82899 | 0.07897
0.20791 | 1.83767 | 0.09394
0.16452 | 1.84378 | 0.11069
0.13007 | 1.84958 | 0.12812
0.10309 | 1.85847 | 0.14492
0.08153 | 1.87277 | 0.16382
0.06443 | 1.89138 | 0.18789
0.05102 | 1.91228 | 0.21274
0.04042 | 1.94148 | 0.24121
0.03192 | 1.98345 | 0.27848
0.02528 | 2.02958 | 0.33296
0.01999 | 2.0695 | 0.40278