## Sheet1
20004.453 | 1.32581 | -0.02224
15829.126 | 1.33282 | -0.0065
12516.703 | 1.34021 | 0.00416
9909.4424 | 1.34601 | 0.01334
7835.48 | 1.35298 | 0.02119
6217.2461 | 1.36108 | 0.02822
4905.291 | 1.36811 | 0.03372
3881.2737 | 1.37543 | 0.03832
3070.9827 | 1.38267 | 0.04154
2430.7778 | 1.38832 | 0.04471
1923.1537 | 1.39706 | 0.04874
1522.4358 | 1.40495 | 0.05211
1203.8446 | 1.41288 | 0.05364
952.86591 | 1.42153 | 0.05737
754.27557 | 1.42943 | 0.06064
596.71857 | 1.43986 | 0.06437
471.96338 | 1.44877 | 0.06603
373.20856 | 1.45797 | 0.06895
295.47278 | 1.46739 | 0.07181
233.87738 | 1.47788 | 0.07707
185.05922 | 1.4892 | 0.08033
146.35823 | 1.5011 | 0.0835
115.77804 | 1.51043 | 0.08869
91.6721 | 1.52361 | 0.09476
72.51701 | 1.53636 | 0.10326
57.36816 | 1.55076 | 0.10961
45.3629 | 1.56741 | 0.12016
35.93134 | 1.58657 | 0.1292
28.40909 | 1.60882 | 0.13953
22.48202 | 1.63303 | 0.14678
17.79613 | 1.66164 | 0.15338
14.06813 | 1.6919 | 0.15467
11.1448 | 1.72365 | 0.15082
8.81772 | 1.7517 | 0.14541
6.97545 | 1.77888 | 0.13304
5.5173 | 1.79749 | 0.12219
4.36941 | 1.8182 | 0.10887
3.45686 | 1.83191 | 0.09718
2.73547 | 1.84377 | 0.08481
2.16054 | 1.85325 | 0.07579
1.70952 | 1.85979 | 0.06915
1.35352 | 1.86513 | 0.0647
1.07079 | 1.86953 | 0.06084
0.84734 | 1.87381 | 0.05846
0.67072 | 1.87804 | 0.058
0.53067 | 1.88255 | 0.06051
0.41976 | 1.88762 | 0.06398
0.33183 | 1.89388 | 0.06965
0.26261 | 1.9023 | 0.08024
0.20791 | 1.90969 | 0.09466
0.16452 | 1.91454 | 0.11095
0.13007 | 1.92146 | 0.1267
0.10309 | 1.9313 | 0.14226
0.08153 | 1.94653 | 0.16255
0.06443 | 1.96524 | 0.18622
0.05102 | 1.98609 | 0.21163
0.04042 | 2.01769 | 0.23984
0.03192 | 2.05977 | 0.28121
0.02528 | 2.1021 | 0.33912
0.01999 | 2.13597 | 0.40818