## Sheet1
20004.453 | 1.34878 | -0.02225
15829.126 | 1.35459 | -0.00754
12516.703 | 1.36123 | 0.00389
9909.4424 | 1.36777 | 0.01409
7835.48 | 1.37576 | 0.01998
6217.2461 | 1.38181 | 0.02775
4905.291 | 1.39 | 0.03314
3881.2737 | 1.39544 | 0.03735
3070.9827 | 1.40194 | 0.04241
2430.7778 | 1.40957 | 0.0439
1923.1537 | 1.4183 | 0.04663
1522.4358 | 1.42567 | 0.05171
1203.8446 | 1.4337 | 0.05454
952.86591 | 1.44164 | 0.05645
754.27557 | 1.45117 | 0.06084
596.71857 | 1.45971 | 0.06266
471.96338 | 1.46948 | 0.06569
373.20856 | 1.48003 | 0.06848
295.47278 | 1.487 | 0.07187
233.87738 | 1.49939 | 0.07592
185.05922 | 1.51033 | 0.07881
146.35823 | 1.51982 | 0.08489
115.77804 | 1.53239 | 0.08939
91.6721 | 1.54455 | 0.09356
72.51701 | 1.55809 | 0.10271
57.36816 | 1.57206 | 0.11012
45.3629 | 1.58948 | 0.11995
35.93134 | 1.60795 | 0.12854
28.40909 | 1.6287 | 0.13923
22.48202 | 1.65469 | 0.14649
17.79613 | 1.68442 | 0.15167
14.06813 | 1.71261 | 0.1542
11.1448 | 1.74293 | 0.15103
8.81772 | 1.77294 | 0.14377
6.97545 | 1.79631 | 0.13126
5.5173 | 1.81763 | 0.119
4.36941 | 1.83709 | 0.10717
3.45686 | 1.85081 | 0.0956
2.73547 | 1.86075 | 0.08389
2.16054 | 1.87036 | 0.07454
1.70952 | 1.87825 | 0.06746
1.35352 | 1.88402 | 0.06289
1.07079 | 1.88741 | 0.06023
0.84734 | 1.891 | 0.0585
0.67072 | 1.89487 | 0.05822
0.53067 | 1.89963 | 0.06011
0.41976 | 1.90411 | 0.06392
0.33183 | 1.91046 | 0.06941
0.26261 | 1.91845 | 0.07781
0.20791 | 1.92832 | 0.09178
0.16452 | 1.936 | 0.11007
0.13007 | 1.94167 | 0.12887
0.10309 | 1.9499 | 0.14644
0.08153 | 1.9628 | 0.16562
0.06443 | 1.97994 | 0.1888
0.05102 | 2.00163 | 0.21461
0.04042 | 2.02816 | 0.24229
0.03192 | 2.06734 | 0.27615
0.02528 | 2.11735 | 0.32522
0.01999 | 2.16402 | 0.39494