## Sheet1
20004.453 | 0.40671 | -0.02644
15829.126 | 0.41318 | -0.00884
12516.703 | 0.42035 | 0.00552
9909.4424 | 0.42779 | 0.01838
7835.48 | 0.43553 | 0.02876
6217.2461 | 0.44359 | 0.03857
4905.291 | 0.45258 | 0.04766
3881.2737 | 0.46375 | 0.05449
3070.9827 | 0.47028 | 0.06405
2430.7778 | 0.48144 | 0.07113
1923.1537 | 0.49356 | 0.0762
1522.4358 | 0.5055 | 0.08339
1203.8446 | 0.51868 | 0.09112
952.86591 | 0.53338 | 0.09791
754.27557 | 0.54887 | 0.104
596.71857 | 0.56391 | 0.11035
471.96338 | 0.57959 | 0.11945
373.20856 | 0.59977 | 0.12616
295.47278 | 0.61973 | 0.13433
233.87738 | 0.63978 | 0.13978
185.05922 | 0.6599 | 0.14784
146.35823 | 0.68445 | 0.15246
115.77804 | 0.70706 | 0.16098
91.6721 | 0.73264 | 0.16775
72.51701 | 0.75882 | 0.17372
57.36816 | 0.78665 | 0.18234
45.3629 | 0.813 | 0.18887
35.93134 | 0.83836 | 0.19606
28.40909 | 0.87216 | 0.20547
22.48202 | 0.90452 | 0.21364
17.79613 | 0.93776 | 0.22402
14.06813 | 0.98485 | 0.23877
11.1448 | 1.02434 | 0.22958
8.81772 | 1.08037 | 0.2291
6.97545 | 1.11237 | 0.22655
5.5173 | 1.14185 | 0.19894
4.36941 | 1.18498 | 0.16608
3.45686 | 1.23178 | 0.15171
2.73547 | 1.25515 | 0.15287
2.16054 | 1.25473 | 0.14949
1.70952 | 1.24171 | 0.12915
1.35352 | 1.23254 | 0.09242
1.07079 | 1.24466 | 0.04557
0.84734 | 1.28172 | 0.01264
0.67072 | 1.32562 | 0.00485
0.53067 | 1.37089 | 0.03607
0.41976 | 1.38258 | 0.09672
0.33183 | 1.34655 | 0.15924
0.26261 | 1.27034 | 0.18825
0.20791 | 1.18574 | 0.16175
0.16452 | 1.13401 | 0.07874
0.13007 | 1.14793 | -0.03297
0.10309 | 1.2459 | -0.12508
0.08153 | 1.41382 | -0.14347
0.06443 | 1.58599 | -0.06267
0.05102 | 1.72638 | 0.16356
0.04042 | 1.69965 | 0.4615
0.03192 | 1.49127 | 0.71966
0.02528 | 1.15033 | 0.80783
0.01999 | 0.87567 | 0.60999