## Sheet1
20004.453 | 0.39386 | -0.02856
15829.126 | 0.4008 | -0.01256
12516.703 | 0.40698 | 0.00383
9909.4424 | 0.4143 | 0.01654
7835.48 | 0.42129 | 0.02652
6217.2461 | 0.42913 | 0.03744
4905.291 | 0.43864 | 0.04544
3881.2737 | 0.44788 | 0.05388
3070.9827 | 0.45911 | 0.06241
2430.7778 | 0.46902 | 0.0699
1923.1537 | 0.47927 | 0.0756
1522.4358 | 0.49113 | 0.08301
1203.8446 | 0.50603 | 0.08877
952.86591 | 0.5194 | 0.09504
754.27557 | 0.53409 | 0.10133
596.71857 | 0.54922 | 0.10982
471.96338 | 0.56613 | 0.11501
373.20856 | 0.58542 | 0.12147
295.47278 | 0.60363 | 0.12707
233.87738 | 0.62192 | 0.13327
185.05922 | 0.64327 | 0.13995
146.35823 | 0.66573 | 0.14616
115.77804 | 0.68693 | 0.15394
91.6721 | 0.71427 | 0.1572
72.51701 | 0.73895 | 0.16424
57.36816 | 0.76606 | 0.1714
45.3629 | 0.79579 | 0.17203
35.93134 | 0.8257 | 0.17557
28.40909 | 0.85844 | 0.17337
22.48202 | 0.89002 | 0.16881
17.79613 | 0.91988 | 0.1588
14.06813 | 0.94674 | 0.15044
11.1448 | 0.97067 | 0.13527
8.81772 | 0.99041 | 0.12365
6.97545 | 1.00605 | 0.10843
5.5173 | 1.01759 | 0.09604
4.36941 | 1.03261 | 0.08643
3.45686 | 1.04319 | 0.08315
2.73547 | 1.04715 | 0.07863
2.16054 | 1.05122 | 0.07094
1.70952 | 1.05586 | 0.06389
1.35352 | 1.06511 | 0.05631
1.07079 | 1.07788 | 0.05259
0.84734 | 1.09449 | 0.05588
0.67072 | 1.10629 | 0.06647
0.53067 | 1.11103 | 0.08441
0.41976 | 1.10361 | 0.10059
0.33183 | 1.08871 | 0.10572
0.26261 | 1.0764 | 0.09622
0.20791 | 1.07857 | 0.07349
0.16452 | 1.10525 | 0.04708
0.13007 | 1.16191 | 0.03522
0.10309 | 1.24062 | 0.06112
0.08153 | 1.31784 | 0.14294
0.06443 | 1.35755 | 0.26537
0.05102 | 1.31353 | 0.42263
0.04042 | 1.17424 | 0.5299
0.03192 | 0.98229 | 0.51422
0.02528 | 0.84248 | 0.3425
0.01999 | 0.85724 | 0.03073