## Sheet1
20004.453 | 0.39038 | -0.0337
15829.126 | 0.396 | -0.01566
12516.703 | 0.4025 | 0
9909.4424 | 0.40874 | 0.01531
7835.48 | 0.41617 | 0.02625
6217.2461 | 0.42422 | 0.03507
4905.291 | 0.4309 | 0.04433
3881.2737 | 0.44257 | 0.05294
3070.9827 | 0.45141 | 0.06055
2430.7778 | 0.46294 | 0.06825
1923.1537 | 0.47358 | 0.0736
1522.4358 | 0.4876 | 0.08209
1203.8446 | 0.49912 | 0.08842
952.86591 | 0.51375 | 0.09512
754.27557 | 0.52836 | 0.10241
596.71857 | 0.54486 | 0.1091
471.96338 | 0.56167 | 0.11535
373.20856 | 0.57968 | 0.12288
295.47278 | 0.59908 | 0.12845
233.87738 | 0.61943 | 0.13457
185.05922 | 0.63976 | 0.14054
146.35823 | 0.66158 | 0.14615
115.77804 | 0.68346 | 0.15321
91.6721 | 0.70905 | 0.1582
72.51701 | 0.73596 | 0.16384
57.36816 | 0.76128 | 0.16902
45.3629 | 0.78971 | 0.17255
35.93134 | 0.82036 | 0.17258
28.40909 | 0.85279 | 0.17157
22.48202 | 0.88312 | 0.16611
17.79613 | 0.9141 | 0.15806
14.06813 | 0.93989 | 0.14721
11.1448 | 0.96159 | 0.13393
8.81772 | 0.98185 | 0.11904
6.97545 | 1.00015 | 0.10719
5.5173 | 1.0091 | 0.09386
4.36941 | 1.02188 | 0.0833
3.45686 | 1.03004 | 0.07552
2.73547 | 1.03666 | 0.06692
2.16054 | 1.04452 | 0.06147
1.70952 | 1.05004 | 0.0579
1.35352 | 1.05496 | 0.05498
1.07079 | 1.05986 | 0.05367
0.84734 | 1.06546 | 0.0542
0.67072 | 1.07084 | 0.05506
0.53067 | 1.07472 | 0.05787
0.41976 | 1.08066 | 0.06026
0.33183 | 1.08724 | 0.06537
0.26261 | 1.09363 | 0.07233
0.20791 | 1.10047 | 0.08153
0.16452 | 1.10779 | 0.09073
0.13007 | 1.11778 | 0.10267
0.10309 | 1.13014 | 0.11865
0.08153 | 1.14303 | 0.14024
0.06443 | 1.15559 | 0.16487
0.05102 | 1.16788 | 0.18764
0.04042 | 1.18901 | 0.21288
0.03192 | 1.21657 | 0.24707
0.02528 | 1.24534 | 0.28773
0.01999 | 1.2774 | 0.32955