## Sheet1
20004.453 | 0.38921 | -0.03405
15829.126 | 0.39597 | -0.01534
12516.703 | 0.40447 | 0.00106
9909.4424 | 0.41016 | 0.01371
7835.48 | 0.41606 | 0.02669
6217.2461 | 0.42671 | 0.03451
4905.291 | 0.43295 | 0.04444
3881.2737 | 0.44224 | 0.05353
3070.9827 | 0.45217 | 0.05841
2430.7778 | 0.46305 | 0.06772
1923.1537 | 0.46968 | 0.07424
1522.4358 | 0.48233 | 0.0817
1203.8446 | 0.49677 | 0.0883
952.86591 | 0.51221 | 0.09438
754.27557 | 0.52778 | 0.10237
596.71857 | 0.54455 | 0.10766
471.96338 | 0.56147 | 0.11506
373.20856 | 0.58015 | 0.12235
295.47278 | 0.59685 | 0.12603
233.87738 | 0.61893 | 0.13354
185.05922 | 0.63904 | 0.13857
146.35823 | 0.66246 | 0.14569
115.77804 | 0.68696 | 0.15199
91.6721 | 0.71082 | 0.15646
72.51701 | 0.73449 | 0.16629
57.36816 | 0.75505 | 0.16869
45.3629 | 0.78523 | 0.17488
35.93134 | 0.82501 | 0.17506
28.40909 | 0.85451 | 0.1831
22.48202 | 0.88986 | 0.17585
17.79613 | 0.92425 | 0.15931
14.06813 | 0.9305 | 0.14814
11.1448 | 0.98342 | 0.14067
8.81772 | 0.97147 | 0.13553
6.97545 | 0.99325 | 0.08947
5.5173 | 1.04531 | 0.07879
4.36941 | 1.0612 | 0.11098
3.45686 | 1.0267 | 0.12229
2.73547 | 0.98954 | 0.0845
2.16054 | 0.99509 | 0.01632
1.70952 | 1.05574 | -0.03617
1.35352 | 1.14639 | -0.03149
1.07079 | 1.21499 | 0.04271
0.84734 | 1.21429 | 0.15631
0.67072 | 1.13897 | 0.24625
0.53067 | 0.98778 | 0.26906
0.41976 | 0.84504 | 0.16879
0.33183 | 0.79774 | -0.03091
0.26261 | 0.90833 | -0.24765
0.20791 | 1.17537 | -0.36441
0.16452 | 1.50591 | -0.28583
0.13007 | 1.76748 | 0.01043
0.10309 | 1.80338 | 0.4396
0.08153 | 1.56877 | 0.84084
0.06443 | 1.18928 | 1.0522
0.05102 | 0.63834 | 0.9437
0.04042 | 0.26675 | 0.45782
0.03192 | 0.25614 | -0.30115
0.02528 | 0.81755 | -1.035
0.01999 | 1.91474 | -1.29491